## Sheet1
Article_ID | First Author | Location | Material | Synthesis_Method | Intercalated_Ions | Composite_Material_Type | Divalent_Cation | Trivalent_Cation | Divalent_Trivalent | Interlayer_Anion_Type | Specific_Surface_Area | Pore_Volume | Average_Pore_Diameter | Interlayer_Spacing | SYDX | Material_Concentration | Initial_Concentration | Initial_pH | Experimental_Temperature | Competing_Ions | Reaction_Time | Soil_Moisture | HMs | n | ck | ck_sd | t | t_sd | IE
1 | Liqin He,Yurong Wang，2024 | Nanjing | CFA：CaFeAl-LDH | CoP | CK | CK | Ca2+ | Fe3+、Al3+ | 1 | NO3- | 12.06 | 0.077 | 28.41 | 0.82 | SaW | 0.005 |  | 5 | 25 |  | 1 |  | Zn | 3 | 0.324 | 0.00648 | 0.11826 | 0.00790236 | 0.635
1 | Liqin He,Yurong Wang，2024 | Nanjing | CFA：CaFeAl-LDH | CoP | CK | CK | Ca2+ | Fe3+、Al3+ | 1 | NO3- | 12.06 | 0.077 | 28.41 | 0.82 | soil | 0.2 |  |  | 25 |  | 14 | 40 | Zn | 3 | 2.07 | 0.026 | 0.72 | 0.026 | 0.6521739
1 | Liqin He,Yurong Wang，2024 | Nanjing | MSA-CFA | CoP | MSA | CK | Ca2+ | Fe3+、Al3+ | 1 | MSA | 16.29 | 0.062 | 25.05 | 1.09 | SaW | 0.005 |  | 5 | 25 |  | 1 |  | Zn | 3 | 0.324 | 0.00648 | 0.155 | 0.027 | 0.5216049
1 | Liqin He,Yurong Wang，2024 | Nanjing | MSA-CFA | CoP | MSA | CK | Ca2+ | Fe3+、Al3+ | 1 | MSA | 16.29 | 0.062 | 25.05 | 1.09 | soil | 0.2 |  |  | 25 |  | 14 | 40 | Zn | 3 | 2.07 | 0.026 | 1.06 | 0.058 | 0.4879227
1 | Liqin He,Yurong Wang，2024 | Nanjing | CFA：CaFeAl-LDH | CoP | CK | CK | Ca2+ | Fe3+、Al3+ | 1 | NO3- | 12.06 | 0.077 | 28.41 | 0.82 | Liq | 0.02 |  | 5 | 25 |  | 0.09722222 |  | Cd | 3 | 120 | 2.4 | 13.122 | 1.482 | 0.89065
1 | Liqin He,Yurong Wang，2024 | Nanjing | CFA：CaFeAl-LDH | CoP | CK | CK | Ca2+ | Fe3+、Al3+ | 1 | NO3- | 12.06 | 0.077 | 28.41 | 0.82 | Liq | 0.02 |  |  | 25 |  | 1 |  | Cd | 3 | 10 | 0.2 | 9.154 | 0.042 | 0.0846
1 | Liqin He,Yurong Wang，2024 | Nanjing | CFA：CaFeAl-LDH | CoP | CK | CK | Ca2+ | Fe3+、Al3+ | 1 | NO3- | 12.06 | 0.077 | 28.41 | 0.82 | Liq | 0.02 |  |  | 25 |  | 1 |  | Cd | 3 | 10 | 0.2 | 2.358 | 0.1428 | 0.7642
1 | Liqin He,Yurong Wang，2024 | Nanjing | CFA：CaFeAl-LDH | CoP | CK | CK | Ca2+ | Fe3+、Al3+ | 1 | NO3- | 12.06 | 0.077 | 28.41 | 0.82 | Liq | 0.02 |  |  | 25 |  | 1 |  | Cd | 3 | 10 | 0.2 | 9.688 | 0.058 | 0.0312
1 | Liqin He,Yurong Wang，2024 | Nanjing | CFA：CaFeAl-LDH | CoP | CK | CK | Ca2+ | Fe3+、Al3+ | 1 | NO3- | 12.06 | 0.077 | 28.41 | 0.82 | SaW | 0.005 |  | 5 | 25 |  | 1 |  | Cd | 3 | 0.105 | 0.0021 | 0.079863 | 0.0012075 | 0.2394
1 | Liqin He,Yurong Wang，2024 | Nanjing | CFA：CaFeAl-LDH | CoP | CK | CK | Ca2+ | Fe3+、Al3+ | 1 | NO3- | 12.06 | 0.077 | 28.41 | 0.82 | soil | 0.2 |  |  | 25 |  | 14 | 40 | Cd | 3 | 0.451 | 0.0294 | 0.204 | 0.021 | 0.5476718
1 | Liqin He,Yurong Wang，2024 | Nanjing | MSA-CFA | CoP | MSA | CK | Ca2+ | Fe3+、Al3+ | 1 | MSA | 16.29 | 0.062 | 25.05 | 1.09 | Liq | 0.02 |  | 5 | 25 |  | 0.09722222 |  | Cd | 3 | 120 | 2.4 | -16.402 | 1.478 | 1.136683
1 | Liqin He,Yurong Wang，2024 | Nanjing | MSA-CFA | CoP | MSA | CK | Ca2+ | Fe3+、Al3+ | 1 | MSA | 16.29 | 0.062 | 25.05 | 1.09 | Liq | 0.02 |  |  | 25 |  | 1 |  | Cd | 3 | 10 | 0.2 | 6.838 | 0.05 | 0.3162
1 | Liqin He,Yurong Wang，2024 | Nanjing | MSA-CFA | CoP | MSA | CK | Ca2+ | Fe3+、Al3+ | 1 | MSA | 16.29 | 0.062 | 25.05 | 1.09 | Liq | 0.02 |  |  | 25 |  | 1 |  | Cd | 3 | 10 | 0.2 | -0.858 | 0.108 | 1.0858
1 | Liqin He,Yurong Wang，2024 | Nanjing | MSA-CFA | CoP | MSA | CK | Ca2+ | Fe3+、Al3+ | 1 | MSA | 16.29 | 0.062 | 25.05 | 1.09 | Liq | 0.02 |  |  | 25 |  | 1 |  | Cd | 3 | 10 | 0.2 | 4.234 | 0.106 | 0.5766
1 | Liqin He,Yurong Wang，2024 | Nanjing | MSA-CFA | CoP | MSA | CK | Ca2+ | Fe3+、Al3+ | 1 | MSA | 16.29 | 0.062 | 25.05 | 1.09 | SaW | 0.005 |  | 5 | 25 |  | 1 |  | Cd | 3 | 0.105 | 0.0021 | 0.001 | 7.11375e-05 | 0.9904762
1 | Liqin He,Yurong Wang，2024 | Nanjing | MSA-CFA | CoP | MSA | CK | Ca2+ | Fe3+、Al3+ | 1 | MSA | 16.29 | 0.062 | 25.05 | 1.09 | soil | 0.2 |  |  | 25 |  | 14 | 40 | Cd | 3 | 0.451 | 0.0294 | 0.134 | 0.0196 | 0.7028825
2 | Peng Yu，2025 | Changsha | CaAl-LDH |  | CK | CK | Ca2+ | Al3+ | [6 empty] | soil |  |  | 5.24 |  |  | 100 |  | Pb | 3 | 18.86 | 0.44 | 17.46 | 1.03 | 0.07423118
2 | Peng Yu，2025 | Changsha | CaAl-LDH |  | CK | CK | Ca2+ | Al3+ | [6 empty] | soil |  |  | 5.24 |  |  | 100 |  | Pb | 3 | 18.86 | 0.44 | 16.36 | 0.404 | 0.1325557
2 | Peng Yu，2025 | Changsha | CaAl-LDH |  | CK | CK | Ca2+ | Al3+ | [6 empty] | soil |  |  | 5.24 |  |  | 100 |  | Pb | 3 | 18.86 | 0.44 | 15.55 | 0.441 | 0.1755037
2 | Peng Yu，2025 | Changsha | MgAl-LDH |  | CK | CK | Ca2+ | Al3+ | [6 empty] | soil |  |  | 5.24 |  |  | 100 |  | Pb | 3 | 18.86 | 0.44 | 15.69 | 1.03 | 0.1680806
2 | Peng Yu，2025 | Changsha | MgAl-LDH |  | CK | CK | Ca2+ | Al3+ | [6 empty] | soil |  |  | 5.24 |  |  | 100 |  | Pb | 3 | 18.86 | 0.44 | 15.36 | 0.11 | 0.1855779
2 | Peng Yu，2025 | Changsha | MgAl-LDH |  | CK | CK | Ca2+ | Al3+ | [6 empty] | soil |  |  | 5.24 |  |  | 100 |  | Pb | 3 | 18.86 | 0.44 | 14.63 | 0.66 | 0.2242842
2 | Peng Yu，2025 | Changsha | CaAl-LDH |  | CK | CK | Ca2+ | Al3+ | [6 empty] | soil |  |  | 5.24 |  |  | 100 |  | Cd | 3 | 0.199 | 0.0112 | 0.12 | 0.0118 | 0.3969849
2 | Peng Yu，2025 | Changsha | CaAl-LDH |  | CK | CK | Ca2+ | Al3+ | [6 empty] | soil |  |  | 5.24 |  |  | 100 |  | Cd | 3 | 0.199 | 0.0112 | 0.095 | 0.00248 | 0.5226131
2 | Peng Yu，2025 | Changsha | CaAl-LDH |  | CK | CK | Ca2+ | Al3+ | [6 empty] | soil |  |  | 5.24 |  |  | 100 |  | Cd | 3 | 0.199 | 0.0112 | 0.085 | 0.00062 | 0.5728643
2 | Peng Yu，2025 | Changsha | MgAl-LDH |  | CK | CK | Ca2+ | Al3+ | [6 empty] | soil |  |  | 5.24 |  |  | 100 |  | Cd | 3 | 0.179 | 0.0112 | 0.092 | 0.0167 | 0.4860335
2 | Peng Yu，2025 | Changsha | MgAl-LDH |  | CK | CK | Ca2+ | Al3+ | [6 empty] | soil |  |  | 5.24 |  |  | 100 |  | Cd | 3 | 0.179 | 0.0112 | 0.087 | 0.0037 | 0.5139665
2 | Peng Yu，2025 | Changsha | MgAl-LDH |  | CK | CK | Ca2+ | Al3+ | [6 empty] | soil |  |  | 5.24 |  |  | 100 |  | Cd | 3 | 0.179 | 0.0112 | 0.063 | 0.0031 | 0.6480447
3 | Menglan Zhao，2025 | Zibo | WM-LDHs-1 | DWBM | CK | WM | Mg2+ | Al3+ |  | OH- |  |  |  |  | soil | 0.1 | 300 |  | 25 | Cu、Cr、As-5 | 0.25 |  | Pb | 3 | 300 | 6 | 292.95 | 0.2253 | 0.0235
3 | Menglan Zhao，2025 | Zibo | WM-LDHs-3 | DWBM | CK | WM | Mg2+ | Al3+ |  | OH- |  |  |  |  | soil | 0.1 | 25.26 |  | 25 | Cu、Cr、As-5 | 0.25 |  | Pb | 3 | 300 | 6 | 292.47 | 0.2253 | 0.0251
3 | Menglan Zhao，2025 | Zibo | WM-LDHs-3 | DWBM | CK | WM | Mg2+ | Al3+ |  | OH- |  |  |  |  | Liq | 0.1 | 300 | 2 |  |  | 0.25 |  | Pb | 3 | 300 | 6 | 162 |  | 0.46
3 | Menglan Zhao，2025 | Zibo | WM-LDHs-3 | DWBM | CK | WM | Mg2+ | Al3+ |  | OH- |  |  |  |  | Liq | 0.1 | 300 | 3 |  |  | 0.25 |  | Pb | 3 | 300 | 6 | 150 |  | 0.5
3 | Menglan Zhao，2025 | Zibo | WM-LDHs-3 | DWBM | CK | WM | Mg2+ | Al3+ |  | OH- |  |  |  |  | Liq | 0.1 | 300 | 4 |  |  | 0.25 |  | Pb | 3 | 300 | 6 | 114 |  | 0.62
3 | Menglan Zhao，2025 | Zibo | WM-LDHs-3 | DWBM | CK | WM | Mg2+ | Al3+ |  | OH- |  |  |  |  | Liq | 0.1 | 300 | 5 |  |  | 0.25 |  | Pb | 3 | 300 | 6 | 105 |  | 0.65
3 | Menglan Zhao，2025 | Zibo | WM-LDHs-3 | DWBM | CK | WM | Mg2+ | Al3+ |  | OH- |  |  |  |  | Liq | 0.1 | 300 | 6 |  |  | 0.25 |  | Pb | 3 | 300 | 6 | 48 |  | 0.84
3 | Menglan Zhao，2025 | Zibo | WM-LDHs-3 | DWBM | CK | WM | Mg2+ | Al3+ |  | OH- |  |  |  |  | Liq | 0.1 | 300 | 7 |  |  | 0.25 |  | Pb | 3 | 300 | 6 | 33 |  | 0.89
3 | Menglan Zhao，2025 | Zibo | WM-LDHs-3 | DWBM | CK | WM | Mg2+ | Al3+ |  | OH- |  |  |  |  | Liq | 0.1 | 300 | 8 |  |  | 0.25 |  | Pb | 3 | 300 | 6 | 18 |  | 0.94
3 | Menglan Zhao，2025 | Zibo | WM-LDHs-3 | DWBM | CK | WM | Mg2+ | Al3+ |  | OH- |  |  |  |  | soil | [7 empty] | Pb | 3 | 1.524465 | 0.0304893 | 0.62 | 0.0124 | 0.5933
3 | Menglan Zhao，2025 | Zibo | WM-LDHs-5 | DWBM | CK | WM | Mg2+ | Al3+ |  | OH- |  |  |  |  | soil | 0.1 | 300 |  | 25 | Cu、Cr、As-5 | 0.25 |  | Pb | 3 | 300 | 6 | 294.135 | 0.2253 | 0.01955
3 | Menglan Zhao，2025 | Zibo | WM-LDHs-1 | DWBM | CK | WM | Mg2+ | Al3+ |  | OH- |  |  |  |  | soil | 0.1 | 300 |  | 25 | Cu、Pb、As-5 | 0.25 |  | Cu | 3 | 300 | 6 | 293.46 | 0.1893 | 0.0218
3 | Menglan Zhao，2025 | Zibo | WM-LDHs-1 | DWBM | CK | WM | Mg2+ | Al3+ |  | OH- |  |  |  |  | soil | 3.33 | 25.26 |  | 25 | Cu、Pb、As-5 | 0.25 |  | Cu | 3 | 300 | 6 | 9.74 | 11.29 | 0.96785
3 | Menglan Zhao，2025 | Zibo | WM-LDHs-3 | DWBM | CK | WM | Mg2+ | Al3+ |  | OH- |  |  |  |  | soil | 0.1 | 25.26 |  | 25 | Cu、Pb、As-5 | 0.25 |  | Cu | 3 | 25.26 | 0.5052 | 18.165 | 0.17988 | 0.2808789
3 | Menglan Zhao，2025 | Zibo | WM-LDHs-3 | DWBM | CK | WM | Mg2+ | Al3+ |  | OH- |  |  |  |  | soil | 3.33 | 25.26 |  | 25 | Cu、Pb、As-5 | 0.25 |  | Cu | 3 | 300 | 6 | 92.47 | 12.62 | 0.6918
3 | Menglan Zhao，2025 | Zibo | WM-LDHs-3 | DWBM | CK | WM | Mg2+ | Al3+ |  | OH- |  |  |  |  | Liq | 0.1 | 300 | 2 |  |  | 0.25 |  | Cu | 3 | 300 | 6 | 174 |  | 0.42
3 | Menglan Zhao，2025 | Zibo | WM-LDHs-3 | DWBM | CK | WM | Mg2+ | Al3+ |  | OH- |  |  |  |  | Liq | 0.1 | 300 | 3 |  |  | 0.25 |  | Cu | 3 | 300 | 6 | 162 |  | 0.46
3 | Menglan Zhao，2025 | Zibo | WM-LDHs-3 | DWBM | CK | WM | Mg2+ | Al3+ |  | OH- |  |  |  |  | Liq | 0.1 | 300 | 4 |  |  | 0.25 |  | Cu | 3 | 300 | 6 | 138 |  | 0.54
3 | Menglan Zhao，2025 | Zibo | WM-LDHs-3 | DWBM | CK | WM | Mg2+ | Al3+ |  | OH- |  |  |  |  | Liq | 0.1 | 300 | 5 |  |  | 0.25 |  | Cu | 3 | 300 | 6 | 93 |  | 0.69
3 | Menglan Zhao，2025 | Zibo | WM-LDHs-3 | DWBM | CK | WM | Mg2+ | Al3+ |  | OH- |  |  |  |  | Liq | 0.1 | 300 | 6 |  |  | 0.25 |  | Cu | 3 | 300 | 6 | 66 |  | 0.78
3 | Menglan Zhao，2025 | Zibo | WM-LDHs-3 | DWBM | CK | WM | Mg2+ | Al3+ |  | OH- |  |  |  |  | Liq | 0.1 | 300 | 7 |  |  | 0.25 |  | Cu | 3 | 300 | 6 | 45 |  | 0.85
3 | Menglan Zhao，2025 | Zibo | WM-LDHs-3 | DWBM | CK | WM | Mg2+ | Al3+ |  | OH- |  |  |  |  | Liq | 0.1 | 300 | 8 |  |  | 0.25 |  | Cu | 3 | 300 | 6 | 24 |  | 0.92
3 | Menglan Zhao，2025 | Zibo | WM-LDHs-3 | DWBM | CK | WM | Mg2+ | Al3+ |  | OH- |  |  |  |  | soil | [7 empty] | Cu | 3 | 0.2740799 |  | 0.14 | 0.0028 | 0.4892
3 | Menglan Zhao，2025 | Zibo | WM-LDHs-5 | DWBM | CK | WM | Mg2+ | Al3+ |  | OH- |  |  |  |  | soil | 0.1 | 300 |  | 25 | Cu、Pb、As-5 | 0.25 |  | Cu | 3 | 300 | 6 | 294.366 | 0.1704 | 0.01878
3 | Menglan Zhao，2025 | Zibo | WM-LDHs-1 | DWBM | CK | WM | Mg2+ | Al3+ |  | OH- |  |  |  |  | soil | 0.1 | 300 |  | 25 | Cr、Pb、As-5 | 0.25 |  | Cr | 3 | 300 | 6 | 296.61 | 0.10674 | 0.0113
3 | Menglan Zhao，2025 | Zibo | WM-LDHs-3 | DWBM | CK | WM | Mg2+ | Al3+ |  | OH- |  |  |  |  | soil | 0.1 | 25.26 |  | 25 | Cr、Pb、As-5 | 0.25 |  | Cr | 3 | 300 | 6 | 296.22 | 0.1164 | 0.0126
3 | Menglan Zhao，2025 | Zibo | WM-LDHs-3 | DWBM | CK | WM | Mg2+ | Al3+ |  | OH- |  |  |  |  | Liq | 0.1 | 300 | 8 |  |  | 0.25 |  | Cr | 3 | 300 | 6 | 138 |  | 0.54
3 | Menglan Zhao，2025 | Zibo | WM-LDHs-3 | DWBM | CK | WM | Mg2+ | Al3+ |  | OH- |  |  |  |  | soil | [7 empty] | Cr | 3 | 300 | 6 | 78.52 | 1.5704 | 0.7382667
3 | Menglan Zhao，2025 | Zibo | WM-LDHs-3 | DWBM | CK | WM | Mg2+ | Al3+ |  | OH- |  |  |  |  | soil | [7 empty] | Cr | 3 | 5.429293 | 0.1085859 | 2.58 | 0.0516 | 0.5248
3 | Menglan Zhao，2025 | Zibo | WM-LDHs-1 | DWBM | CK | WM | Mg2+ | Al3+ |  | OH- |  |  |  |  | soil | 0.1 | 300 |  | 25 | Cr、Pb、Cu | 0.25 |  | As-5 | 3 | 300 | 6 | 296.19 | 0.1176 | 0.0127
3 | Menglan Zhao，2025 | Zibo | WM-LDHs-1 | DWBM | CK | WM | Mg2+ | Al3+ |  | OH- |  |  |  |  | soil | 3.33 | 25.26 |  | 25 | Cr、Pb、Cu | 0.25 |  | As-5 | 3 | 300 | 6 | 134.19 | 6.35 | 0.5527
3 | Menglan Zhao，2025 | Zibo | WM-LDHs-3 | DWBM | CK | WM | Mg2+ | Al3+ |  | OH- |  |  |  |  | soil | 0.1 | 25.26 |  | 25 | Cr、Pb、Cu | 0.25 |  | As-5 | 3 | 300 | 6 | 295.53 | 0.1119 | 0.0149
3 | Menglan Zhao，2025 | Zibo | WM-LDHs-3 | DWBM | CK | WM | Mg2+ | Al3+ |  | OH- |  |  |  |  | soil | 3.33 | 25.26 |  | 25 | Cr、Pb、Cu | 0.25 |  | As-5 | 3 | 300 | 6 | 121.12 | 7.1 | 0.5962667
3 | Menglan Zhao，2025 | Zibo | WM-LDHs-3 | DWBM | CK | WM | Mg2+ | Al3+ |  | OH- |  |  |  |  | Liq | 0.1 | 300 | 2 |  |  | 0.25 |  | As-5 | 3 | 300 | 6 | 48 |  | 0.84
3 | Menglan Zhao，2025 | Zibo | WM-LDHs-3 | DWBM | CK | WM | Mg2+ | Al3+ |  | OH- |  |  |  |  | Liq | 0.1 | 300 | 3 |  |  | 0.25 |  | As-5 | 3 | 300 | 6 | 54 |  | 0.82
3 | Menglan Zhao，2025 | Zibo | WM-LDHs-3 | DWBM | CK | WM | Mg2+ | Al3+ |  | OH- |  |  |  |  | Liq | 0.1 | 300 | 4 |  |  | 0.25 |  | As-5 | 3 | 300 | 6 | 66 |  | 0.78
3 | Menglan Zhao，2025 | Zibo | WM-LDHs-3 | DWBM | CK | WM | Mg2+ | Al3+ |  | OH- |  |  |  |  | Liq | 0.1 | 300 | 5 |  |  | 0.25 |  | As-5 | 3 | 300 | 6 | 75 |  | 0.75
3 | Menglan Zhao，2025 | Zibo | WM-LDHs-3 | DWBM | CK | WM | Mg2+ | Al3+ |  | OH- |  |  |  |  | Liq | 0.1 | 300 | 6 |  |  | 0.25 |  | As-5 | 3 | 300 | 6 | 105 |  | 0.65
3 | Menglan Zhao，2025 | Zibo | WM-LDHs-3 | DWBM | CK | WM | Mg2+ | Al3+ |  | OH- |  |  |  |  | Liq | 0.1 | 300 | 7 |  |  | 0.25 |  | As-5 | 3 | 300 | 6 | 111 |  | 0.63
3 | Menglan Zhao，2025 | Zibo | WM-LDHs-3 | DWBM | CK | WM | Mg2+ | Al3+ |  | OH- |  |  |  |  | Liq | 0.1 | 300 | 8 |  |  | 0.25 |  | As-5 | 3 | 300 | 6 | 126 |  | 0.58
3 | Menglan Zhao，2025 | Zibo | WM-LDHs-3 | DWBM | CK | WM | Mg2+ | Al3+ |  | OH- |  |  |  |  | soil | [7 empty] | As-5 | 3 | 33.64 | 0.6728 | 2.61 | 0.0522 | 0.9224138
3 | Menglan Zhao，2025 | Zibo | WM-LDHs-5 | DWBM | CK | WM | Mg2+ | Al3+ |  | OH- |  |  |  |  | soil | 0.1 | 300 |  | 25 | Cr、Pb、Cu | 0.25 |  | As-5 | 3 | 300 | 6 | 297.192 | 0.1176 | 0.99064
3 | Menglan Zhao，2025 | Zibo | WM-LDHs-5 | DWBM | CK | WM | Mg2+ | Al3+ |  | OH- |  |  |  |  | soil |  |  |  | 25 | Cr、Pb、Cu | 0.25 |  | As-5 | 3 | 300 | 6 | 186.1 | 6.35 | 0.6203333
5 | Xuanru Li，2024 | Beijing | CaMg/Al-LDH（LDHa） | AcCop | CK | CK | Ca2+、Mg2+ | Al3+ | 2.65 | Cl- | 39.8 | 0.25 | 1.94 |  | Liq | 0.025 |  | 2 | 25 |  |  |  | Cd | 3 | 250 | 5 | 240.075 | 0.0375 | 0.0397
5 | Xuanru Li，2024 | Beijing | CaMg/Al-LDH（LDHa） | AcCop | CK | CK | Ca2+、Mg2+ | Al3+ | 2.65 | Cl- | 39.8 | 0.25 | 1.94 |  | Liq | 0.025 |  | 3 | 25 |  |  |  | Cd | 3 | 250 | 5 | 105.3 | 0 | 0.5788
5 | Xuanru Li，2024 | Beijing | CaMg/Al-LDH（LDHa） | AcCop | CK | CK | Ca2+、Mg2+ | Al3+ | 2.65 | Cl- | 39.8 | 0.25 | 1.94 |  | soil | [5 empty] | 14 |  | Cd | 3 | 4.51 | 0.0902 | 4.27 | 0.034 | 0.05321508
5 | Xuanru Li，2024 | Beijing | CaMg/Al-LDH（LDHa） | AcCop | CK | CK | Ca2+、Mg2+ | Al3+ | 2.65 | Cl- | 39.8 | 0.25 | 1.94 |  | soil |  |  |  |  | As-5 | 14 |  | Cd | 3 | 4.27 | 0.034 | 4.44 | 0.23 | -0.03981265
5 | Xuanru Li，2024 | Beijing | CaMg/Al-LDH（LDHa） | AcCop | CK | CK | Ca2+、Mg2+ | Al3+ | 2.65 | Cl- | 39.8 | 0.25 | 1.94 |  | soil |  |  |  |  | As-5 | 14 |  | Cd | 3 | 4.27 | 0.034 | 4.18 | 0.25 | 0.02107728
5 | Xuanru Li，2024 | Beijing | CaMg/Al-LDH（LDHa） | AcCop | CK | CK | Ca2+、Mg2+ | Al3+ | 2.65 | Cl- | 39.8 | 0.25 | 1.94 |  | soil |  |  |  |  | As-5 | 14 |  | Cd | 3 | 4.27 | 0.034 | 4.06 | 0.092 | 0.04918033
5 | Xuanru Li，2024 | Beijing | CaMg/Al-LDH（LDHa） | AcCop | CK | CK | Ca2+、Mg2+ | Al3+ | 2.65 | Cl- | 39.8 | 0.25 | 1.94 |  | soil | [5 empty] | 14 |  | Cd | 3 | 2.71 | 0.0542 | 2.357 | 0.0138 | 0.1302583
5 | Xuanru Li，2024 | Beijing | CaMg/Al-LDH（LDHa） | AcCop | CK | CK | Ca2+、Mg2+ | Al3+ | 2.65 | Cl- | 39.8 | 0.25 | 1.94 |  | soil |  |  |  |  | As-5 | 14 |  | Cd | 3 | 2.357 | 0.0138 | 2.68 | 0.0138 | -0.1370386
5 | Xuanru Li，2024 | Beijing | CaMg/Al-LDH（LDHa） | AcCop | CK | CK | Ca2+、Mg2+ | Al3+ | 2.65 | Cl- | 39.8 | 0.25 | 1.94 |  | soil |  |  |  |  | As-5 | 14 |  | Cd | 3 | 2.357 | 0.0138 | 2.49 | 0.0069 | -0.05642766
5 | Xuanru Li，2024 | Beijing | CaMg/Al-LDH（LDHa） | AcCop | CK | CK | Ca2+、Mg2+ | Al3+ | 2.65 | Cl- | 39.8 | 0.25 | 1.94 |  | soil |  |  |  |  | As-5 | 14 |  | Cd | 3 | 2.357 | 0.0138 | 2.55 | 0.0138 | -0.08188375
5 | Xuanru Li，2024 | Beijing | CaMg/Al-LDH（LDHb） | AcCop | CK | CK | Ca2+、Mg2+ | Al3+ | 3.57 | Cl- | 32.5 | 0.116 | 2.2 |  | Liq | 0.025 |  | 2 | 25 |  |  |  | Cd | 3 | 250 | 5 | 241.575 | 0 | 0.0337
5 | Xuanru Li，2024 | Beijing | CaMg/Al-LDH（LDHb） | AcCop | CK | CK | Ca2+、Mg2+ | Al3+ | 3.57 | Cl- | 32.5 | 0.116 | 2.2 |  | Liq | 0.025 |  | 3 | 25 |  |  |  | Cd | 3 | 250 | 5 | 133.875 | 1.2 | 0.4645
5 | Xuanru Li，2024 | Beijing | CaMg/Al-LDH（LDHb） | AcCop | CK | CK | Ca2+、Mg2+ | Al3+ | 3.57 | Cl- | 32.5 | 0.116 | 2.2 |  | Liq | 0.025 |  | 4 | 25 |  |  |  | Cd | 3 | 250 | 5 | 34.6 | 1.5 | 0.8616
5 | Xuanru Li，2024 | Beijing | CaMg/Al-LDH（LDHb） | AcCop | CK | CK | Ca2+、Mg2+ | Al3+ | 3.57 | Cl- | 32.5 | 0.116 | 2.2 |  | Liq | 0.025 |  | 5 | 25 |  |  |  | Cd | 3 | 250 | 5 | 21.975 | 0 | 0.9121
5 | Xuanru Li，2024 | Beijing | CaMg/Al-LDH（LDHb） | AcCop | CK | CK | Ca2+、Mg2+ | Al3+ | 3.57 | Cl- | 32.5 | 0.116 | 2.2 |  | soil | [5 empty] | 14 |  | Cd | 3 | 4.51 | 0.0902 | 4.27 | 0.034 | 0.05321508
5 | Xuanru Li，2024 | Beijing | CaMg/Al-LDH（LDHb） | AcCop | CK | CK | Ca2+、Mg2+ | Al3+ | 3.57 | Cl- | 32.5 | 0.116 | 2.2 |  | soil |  |  |  |  | As-5 | 14 |  | Cd | 3 | 4.27 | 0.034 | 3.92 | 0.023 | 0.08196721
5 | Xuanru Li，2024 | Beijing | CaMg/Al-LDH（LDHb） | AcCop | CK | CK | Ca2+、Mg2+ | Al3+ | 3.57 | Cl- | 32.5 | 0.116 | 2.2 |  | soil |  |  |  |  | As-5 | 14 |  | Cd | 3 | 4.27 | 0.034 | 3.71 | 0.011 | 0.1311475
5 | Xuanru Li，2024 | Beijing | CaMg/Al-LDH（LDHb） | AcCop | CK | CK | Ca2+、Mg2+ | Al3+ | 3.57 | Cl- | 32.5 | 0.116 | 2.2 |  | soil |  |  |  |  | As-5 | 14 |  | Cd | 3 | 4.27 | 0.034 | 3.39 | 0.023 | 0.206089
5 | Xuanru Li，2024 | Beijing | CaMg/Al-LDH（LDHb） | AcCop | CK | CK | Ca2+、Mg2+ | Al3+ | 3.57 | Cl- | 32.5 | 0.116 | 2.2 |  | soil | [5 empty] | 14 |  | Cd | 3 | 2.71 | 0.0542 | 2.357 | 0.0138 | 0.1302583
5 | Xuanru Li，2024 | Beijing | CaMg/Al-LDH（LDHb） | AcCop | CK | CK | Ca2+、Mg2+ | Al3+ | 3.57 | Cl- | 32.5 | 0.116 | 2.2 |  | soil |  |  |  |  | As-5 | 14 |  | Cd | 3 | 2.71 | 0.0542 | 2.36 | 0.0138 | 0.1291513
5 | Xuanru Li，2024 | Beijing | CaMg/Al-LDH（LDHb） | AcCop | CK | CK | Ca2+、Mg2+ | Al3+ | 3.57 | Cl- | 32.5 | 0.116 | 2.2 |  | soil |  |  |  |  | As-5 | 14 |  | Cd | 3 | 2.71 | 0.0542 | 2.18 | 0.0207 | 0.195572
5 | Xuanru Li，2024 | Beijing | CaMg/Al-LDH（LDHb） | AcCop | CK | CK | Ca2+、Mg2+ | Al3+ | 3.57 | Cl- | 32.5 | 0.116 | 2.2 |  | soil |  |  |  |  | As-5 | 14 |  | Cd | 3 | 2.71 | 0.0542 | 1.96 | 0.0069 | 0.2767528
5 | Xuanru Li，2024 | Beijing | CaMg/Al-LDH（LDHa） | AcCop | CK | CK | Ca2+、Mg2+ | Al3+ | 2.65 | Cl- | 39.8 | 0.25 | 1.94 |  | Liq | 0.165 |  | 2 | 25 |  |  |  | As-5 | 3 | 1667 | 33.34 | 351.5703 | 16.5033 | 0.7891
5 | Xuanru Li，2024 | Beijing | CaMg/Al-LDH（LDHa） | AcCop | CK | CK | Ca2+、Mg2+ | Al3+ | 2.65 | Cl- | 39.8 | 0.25 | 1.94 |  | Liq | 0.165 |  | 3 | 25 |  |  |  | As-5 | 3 | 1667 | 33.34 | 341.2349 | 18.6704 | 0.7953
5 | Xuanru Li，2024 | Beijing | CaMg/Al-LDH（LDHa） | AcCop | CK | CK | Ca2+、Mg2+ | Al3+ | 2.65 | Cl- | 39.8 | 0.25 | 1.94 |  | Liq | 0.165 |  | 4 | 25 |  |  |  | As-5 | 3 | 1667 | 33.34 | 223.378 | 14.5029 | 0.866
5 | Xuanru Li，2024 | Beijing | CaMg/Al-LDH（LDHa） | AcCop | CK | CK | Ca2+、Mg2+ | Al3+ | 2.65 | Cl- | 39.8 | 0.25 | 1.94 |  | Liq | 0.165 |  | 5 | 25 |  |  |  | As-5 | 3 | 1667 | 33.34 | 273.0546 | 87.0174 | 0.8362
5 | Xuanru Li，2024 | Beijing | CaMg/Al-LDH（LDHa） | AcCop | CK | CK | Ca2+、Mg2+ | Al3+ | 2.65 | Cl- | 39.8 | 0.25 | 1.94 |  | Liq | 0.165 |  | 6 | 25 |  |  |  | As-5 | 3 | 1667 | 33.34 | 328.8991 | 16.1699 | 0.8027
5 | Xuanru Li，2024 | Beijing | CaMg/Al-LDH（LDHa） | AcCop | CK | CK | Ca2+、Mg2+ | Al3+ | 2.65 | Cl- | 39.8 | 0.25 | 1.94 |  | Liq | 0.165 |  | 7 | 25 |  |  |  | As-5 | 3 | 1667 | 33.34 | 179.8693 | 12.5025 | 0.8921
5 | Xuanru Li，2024 | Beijing | CaMg/Al-LDH（LDHa） | AcCop | CK | CK | Ca2+、Mg2+ | Al3+ | 2.65 | Cl- | 39.8 | 0.25 | 1.94 |  | Liq | 0.165 |  | 8 | 25 |  |  |  | As-5 | 3 | 1667 | 33.34 | 407.4148 | 18.6704 | 0.7556
5 | Xuanru Li，2024 | Beijing | CaMg/Al-LDH（LDHa） | AcCop | CK | CK | Ca2+、Mg2+ | Al3+ | 2.65 | Cl- | 39.8 | 0.25 | 1.94 |  | Liq | 0.165 |  | 9 | 25 |  |  |  | As-5 | 3 | 1667 | 33.34 | 397.0794 | 29.0058 | 0.7618
5 | Xuanru Li，2024 | Beijing | CaMg/Al-LDH（LDHa） | AcCop | CK | CK | Ca2+、Mg2+ | Al3+ | 2.65 | Cl- | 39.8 | 0.25 | 1.94 |  | Liq | 0.165 |  | 10 | 25 |  |  |  | As-5 | 3 | 1667 | 33.34 | 101.3536 | 16.5033 | 0.9392
5 | Xuanru Li，2024 | Beijing | CaMg/Al-LDH（LDHa） | AcCop | CK | CK | Ca2+、Mg2+ | Al3+ | 2.65 | Cl- | 39.8 | 0.25 | 1.94 |  | Liq | 0.165 |  | 11 | 25 |  |  |  | As-5 | 3 | 1667 | 33.34 | 47.5095 | 18.6704 | 0.9715
5 | Xuanru Li，2024 | Beijing | CaMg/Al-LDH（LDHa） | AcCop | CK | CK | Ca2+、Mg2+ | Al3+ | 2.65 | Cl- | 39.8 | 0.25 | 1.94 |  | Liq | 0.165 |  | 12 | 25 |  |  |  | As-5 | 3 | 1667 | 33.34 | 198.7064 | 16.5033 | 0.8808
5 | Xuanru Li，2024 | Beijing | CaMg/Al-LDH（LDHa） | AcCop | CK | CK | Ca2+、Mg2+ | Al3+ | 2.65 | Cl- | 39.8 | 0.25 | 1.94 |  | Liq | 0.165 |  | 7 | 25 |  |  |  | As-5 | 3 | 200 | 4 | 28.4 |  | 0.858
5 | Xuanru Li，2024 | Beijing | CaMg/Al-LDH（LDHa） | AcCop | CK | CK | Ca2+、Mg2+ | Al3+ | 2.65 | Cl- | 39.8 | 0.25 | 1.94 |  | soil | [5 empty] | 14 |  | As-5 | 3 | 4.51 | 0.0902 | 1.69 | 0.0093 | 0.6252772
5 | Xuanru Li，2024 | Beijing | CaMg/Al-LDH（LDHa） | AcCop | CK | CK | Ca2+、Mg2+ | Al3+ | 2.65 | Cl- | 39.8 | 0.25 | 1.94 |  | soil |  |  |  |  | Cd | 14 |  | As-5 | 3 | 1.69 | 0.0093 | 0.75 | 0.0046 | 0.556213
5 | Xuanru Li，2024 | Beijing | CaMg/Al-LDH（LDHa） | AcCop | CK | CK | Ca2+、Mg2+ | Al3+ | 2.65 | Cl- | 39.8 | 0.25 | 1.94 |  | soil |  |  |  |  | Cd | 14 |  | As-5 | 3 | 1.69 | 0.0093 | 0.4 | 0.0046 | 0.7633136
5 | Xuanru Li，2024 | Beijing | CaMg/Al-LDH（LDHa） | AcCop | CK | CK | Ca2+、Mg2+ | Al3+ | 2.65 | Cl- | 39.8 | 0.25 | 1.94 |  | soil |  |  |  |  | Cd | 14 |  | As-5 | 3 | 1.69 | 0.0093 | 0.27 | 0.0046 | 0.8402367
5 | Xuanru Li，2024 | Beijing | CaMg/Al-LDH（LDHa） | AcCop | CK | CK | Ca2+、Mg2+ | Al3+ | 2.65 | Cl- | 39.8 | 0.25 | 1.94 |  | soil |  |  |  |  | Cd | 14 |  | As-5 | 3 | 2.9 | 0.0217 | 1.29 | 0.0072 | 0.5551724
5 | Xuanru Li，2024 | Beijing | CaMg/Al-LDH（LDHa） | AcCop | CK | CK | Ca2+、Mg2+ | Al3+ | 2.65 | Cl- | 39.8 | 0.25 | 1.94 |  | soil |  |  |  |  | Cd | 14 |  | As-5 | 3 | 2.9 | 0.0217 | 0.87 | 0.0072 | 0.7
5 | Xuanru Li，2024 | Beijing | CaMg/Al-LDH（LDHa） | AcCop | CK | CK | Ca2+、Mg2+ | Al3+ | 2.65 | Cl- | 39.8 | 0.25 | 1.94 |  | soil |  |  |  |  | Cd | 14 |  | As-5 | 3 | 2.9 | 0.0217 | 0.63 | 0.0072 | 0.7827586
5 | Xuanru Li，2024 | Beijing | CaMg/Al-LDH（LDHb） | AcCop | CK | CK | Ca2+、Mg2+ | Al3+ | 3.57 | Cl- | 32.5 | 0.116 | 2.2 |  | Liq | 0.165 |  | 2 | 25 | Cd |  |  | As-5 | 3 | 1667 | 33.34 | 22.6712 | 0 | 0.9864
5 | Xuanru Li，2024 | Beijing | CaMg/Al-LDH（LDHb） | AcCop | CK | CK | Ca2+、Mg2+ | Al3+ | 3.57 | Cl- | 32.5 | 0.116 | 2.2 |  | Liq | 0.165 |  | 3 | 25 |  |  |  | As-5 | 3 | 1667 | 33.34 | 173.7014 | 0 | 0.8958
5 | Xuanru Li，2024 | Beijing | CaMg/Al-LDH（LDHb） | AcCop | CK | CK | Ca2+、Mg2+ | Al3+ | 3.57 | Cl- | 32.5 | 0.116 | 2.2 |  | Liq | 0.165 |  | 4 | 25 |  |  |  | As-5 | 3 | 1667 | 33.34 | 35.1737 | 0 | 0.9789
5 | Xuanru Li，2024 | Beijing | CaMg/Al-LDH（LDHb） | AcCop | CK | CK | Ca2+、Mg2+ | Al3+ | 3.57 | Cl- | 32.5 | 0.116 | 2.2 |  | Liq | 0.165 |  | 5 | 25 |  |  |  | As-5 | 3 | 1667 | 33.34 | 122.0244 | 16.5033 | 0.9268
5 | Xuanru Li，2024 | Beijing | CaMg/Al-LDH（LDHb） | AcCop | CK | CK | Ca2+、Mg2+ | Al3+ | 3.57 | Cl- | 32.5 | 0.116 | 2.2 |  | Liq | 0.165 |  | 6 | 25 |  |  |  | As-5 | 3 | 1667 | 33.34 | 179.8693 | 0 | 0.8921
5 | Xuanru Li，2024 | Beijing | CaMg/Al-LDH（LDHb） | AcCop | CK | CK | Ca2+、Mg2+ | Al3+ | 3.57 | Cl- | 32.5 | 0.116 | 2.2 |  | Liq | 0.165 |  | 7 | 25 |  |  |  | As-5 | 3 | 1667 | 33.34 | 159.1985 | 14.5029 | 0.9045
5 | Xuanru Li，2024 | Beijing | CaMg/Al-LDH（LDHb） | AcCop | CK | CK | Ca2+、Mg2+ | Al3+ | 3.57 | Cl- | 32.5 | 0.116 | 2.2 |  | Liq | 0.165 |  | 8 | 25 |  |  |  | As-5 | 3 | 1667 | 33.34 | 70.3474 | 31.0062 | 0.9578
5 | Xuanru Li，2024 | Beijing | CaMg/Al-LDH（LDHb） | AcCop | CK | CK | Ca2+、Mg2+ | Al3+ | 3.57 | Cl- | 32.5 | 0.116 | 2.2 |  | Liq | 0.165 |  | 9 | 25 |  |  |  | As-5 | 3 | 1667 | 33.34 | 155.1977 | 16.5033 | 0.9069
5 | Xuanru Li，2024 | Beijing | CaMg/Al-LDH（LDHb） | AcCop | CK | CK | Ca2+、Mg2+ | Al3+ | 3.57 | Cl- | 32.5 | 0.116 | 2.2 |  | Liq | 0.165 |  | 10 | 25 |  |  |  | As-5 | 3 | 1667 | 33.34 | 163.366 | 14.5029 | 0.902
5 | Xuanru Li，2024 | Beijing | CaMg/Al-LDH（LDHb） | AcCop | CK | CK | Ca2+、Mg2+ | Al3+ | 3.57 | Cl- | 32.5 | 0.116 | 2.2 |  | Liq | 0.165 |  | 11 | 25 |  |  |  | As-5 | 3 | 1667 | 33.34 | 47.5095 | 14.5029 | 0.9715
5 | Xuanru Li，2024 | Beijing | CaMg/Al-LDH（LDHb） | AcCop | CK | CK | Ca2+、Mg2+ | Al3+ | 3.57 | Cl- | 32.5 | 0.116 | 2.2 |  | Liq | 0.165 |  | 12 | 25 |  |  |  | As-5 | 3 | 1667 | 33.34 | 41.3416 | 14.5029 | 0.9752
5 | Xuanru Li，2024 | Beijing | CaMg/Al-LDH（LDHb） | AcCop | CK | CK | Ca2+、Mg2+ | Al3+ | 3.57 | Cl- | 32.5 | 0.116 | 2.2 |  | soil |  |  |  |  | Cd | 14 |  | As-5 | 3 | 1.69 | 0.0093 | 1.29 | 0.0093 | 0.2366864
5 | Xuanru Li，2024 | Beijing | CaMg/Al-LDH（LDHb） | AcCop | CK | CK | Ca2+、Mg2+ | Al3+ | 3.57 | Cl- | 32.5 | 0.116 | 2.2 |  | soil |  |  |  |  | Cd | 14 |  | As-5 | 3 | 1.69 | 0.0093 | 1.02 | 0.0093 | 0.3964497
5 | Xuanru Li，2024 | Beijing | CaMg/Al-LDH（LDHb） | AcCop | CK | CK | Ca2+、Mg2+ | Al3+ | 3.57 | Cl- | 32.5 | 0.116 | 2.2 |  | soil |  |  |  |  | Cd | 14 |  | As-5 | 3 | 1.69 | 0.0093 | 0.76 | 0.0046 | 0.5502959
5 | Xuanru Li，2024 | Beijing | CaMg/Al-LDH（LDHb） | AcCop | CK | CK | Ca2+、Mg2+ | Al3+ | 3.57 | Cl- | 32.5 | 0.116 | 2.2 |  | soil |  |  |  |  | Cd | 14 |  | As-5 | 3 | 2.9 | 0.0217 | 2.07 | 0.0145 | 0.2862069
5 | Xuanru Li，2024 | Beijing | CaMg/Al-LDH（LDHb） | AcCop | CK | CK | Ca2+、Mg2+ | Al3+ | 3.57 | Cl- | 32.5 | 0.116 | 2.2 |  | soil |  |  |  |  | Cd | 14 |  | As-5 | 3 | 2.9 | 0.0217 | 1.66 | 0.0072 | 0.4275862
5 | Xuanru Li，2024 | Beijing | CaMg/Al-LDH（LDHb） | AcCop | CK | CK | Ca2+、Mg2+ | Al3+ | 3.57 | Cl- | 32.5 | 0.116 | 2.2 |  | soil |  |  |  |  | Cd | 14 |  | As-5 | 3 | 2.9 | 0.0217 | 1.43 | 0.0072 | 0.5068966
6 | Xin Liang， 2023 Weiwei Qin, 2024 | Guilin | CaFe-LDH @ CSB(生物炭负载) | CoP | CK | Biochar | Ca2+ | Fe3+ | 3 |  | 123.26 | 0.01176 | 3.87 |  | Liq | 0.4 |  | 6 |  |  | 0.208333 |  | Zn | 3 | 50 | 1 | 11.66 | 0.2332 | 0.7668
6 | Xin Liang， 2023 Weiwei Qin, 2024 | Guilin | CaFe-LDH @ CSB(生物炭负载) | CoP | CK | Biochar | Ca2+ | Fe3+ | 3 |  | 123.26 | 0.01176 | 3.87 |  | soil | 0.5 |  |  |  | Cd、Cu、Pb | 45 | 30 | Zn | 3 | 704.96 | 15.67 | 579.63 | 15.67 | 0.1777831
6 | Xin Liang， 2023 Weiwei Qin, 2024 | Guilin | CaFe-LDH @ CSB(生物炭负载) | CoP | CK | Biochar | Ca2+ | Fe3+ | 3 |  | 123.26 | 0.01176 | 3.87 |  | soil | 1 |  |  |  | Cd、Cu、Pb | 45 | 30 | Zn | 3 | 704.96 | 15.67 | 563.97 | 31.33 | 0.1999972
6 | Xin Liang， 2023 Weiwei Qin, 2024 | Guilin | CaFe-LDH @ CSB(生物炭负载) | CoP | CK | Biochar | Ca2+ | Fe3+ | 3 |  | 123.26 | 0.01176 | 3.87 |  | soil | 2 |  |  |  | Cd、Cu、Pb | 45 | 30 | Zn | 3 | 704.96 | 15.67 | 563.97 | 31.33 | 0.1999972
6 | Xin Liang， 2023 Weiwei Qin, 2024 | Guilin | CaFe-LDH @ CSB(生物炭负载) | CoP | CK | Biochar | Ca2+ | Fe3+ | 3 |  | 123.26 | 0.01176 | 3.87 |  | soil | 0.5 |  |  |  | Cd、Cu、Pb | 45 | 30 | Zn | 3 | 3885.12 | 93.99 | 3211.49 | 93.99 | 0.1733872
6 | Xin Liang， 2023 Weiwei Qin, 2024 | Guilin | CaFe-LDH @ CSB(生物炭负载) | CoP | CK | Biochar | Ca2+ | Fe3+ | 3 |  | 123.26 | 0.01176 | 3.87 |  | soil | 1 |  |  |  | Cd、Cu、Pb | 45 | 30 | Zn | 3 | 3885.12 | 93.99 | 2302.87 | 47 | 0.407259
6 | Xin Liang， 2023 Weiwei Qin, 2024 | Guilin | CaFe-LDH @ CSB(生物炭负载) | CoP | CK | Biochar | Ca2+ | Fe3+ | 3 |  | 123.26 | 0.01176 | 3.87 |  | soil | 2 |  |  |  | Cd、Cu、Pb | 45 | 30 | Zn | 3 | 3885.12 | 93.99 | 2835.51 | 47 | 0.2701615
6 | Xin Liang， 2023 Weiwei Qin, 2024 | Guilin | CaFe-LDH @ CSB(生物炭负载) | CoP | CK | Biochar | Ca2+ | Fe3+ | 3 |  | 123.26 | 0.01176 | 3.87 |  | soil | 0.5 |  |  |  | Cd、Cu、Zn | 45 | 30 | Pb | 3 | 539.16 | 36.55 | 447.78 | 18.28 | 0.1694859
6 | Xin Liang， 2023 Weiwei Qin, 2024 | Guilin | CaFe-LDH @ CSB(生物炭负载) | CoP | CK | Biochar | Ca2+ | Fe3+ | 3 |  | 123.26 | 0.01176 | 3.87 |  | soil | 1 |  |  |  | Cd、Cu、Zn | 45 | 30 | Pb | 3 | 539.16 | 36.55 | 338.12 | 9.14 | 0.3728763
6 | Xin Liang， 2023 Weiwei Qin, 2024 | Guilin | CaFe-LDH @ CSB(生物炭负载) | CoP | CK | Biochar | Ca2+ | Fe3+ | 3 |  | 123.26 | 0.01176 | 3.87 |  | soil | 2 |  |  |  | Cd、Cu、Zn | 45 | 30 | Pb | 3 | 539.16 | 36.55 | 319.84 | 9.14 | 0.4067809
6 | Xin Liang， 2023 Weiwei Qin, 2024 | Guilin | CaFe-LDH @ CSB(生物炭负载) | CoP | CK | Biochar | Ca2+ | Fe3+ | 3 |  | 123.26 | 0.01176 | 3.87 |  | soil | 0.5 |  |  |  | Cd、Cu、Zn | 45 | 30 | Pb | 3 | 959.53 | 9.14 | 758.49 | 18.28 | 0.2095192
6 | Xin Liang， 2023 Weiwei Qin, 2024 | Guilin | CaFe-LDH @ CSB(生物炭负载) | CoP | CK | Biochar | Ca2+ | Fe3+ | 3 |  | 123.26 | 0.01176 | 3.87 |  | soil | 1 |  |  |  | Cd、Cu、Zn | 45 | 30 | Pb | 3 | 959.53 | 9.14 | 621.41 | 18.28 | 0.3523809
6 | Xin Liang， 2023 Weiwei Qin, 2024 | Guilin | CaFe-LDH @ CSB(生物炭负载) | CoP | CK | Biochar | Ca2+ | Fe3+ | 3 |  | 123.26 | 0.01176 | 3.87 |  | soil | 2 |  |  |  | Cd、Cu、Zn | 45 | 30 | Pb | 3 | 959.53 | 9.14 | 667.1 | 18.28 | 0.3047638
6 | Xin Liang， 2023 Weiwei Qin, 2024 | Guilin | CaFe-LDH @ CSB(生物炭负载) | CoP | CK | Biochar | Ca2+ | Fe3+ | 3 |  | 123.26 | 0.01176 | 3.87 |  | soil | 0.5 |  |  |  | Cd、Pb、Zn | 45 | 30 | Cu | 3 | 6.48 | 0.42 | 6.06 | 0.42 | 0.06481481
6 | Xin Liang， 2023 Weiwei Qin, 2024 | Guilin | CaFe-LDH @ CSB(生物炭负载) | CoP | CK | Biochar | Ca2+ | Fe3+ | 3 |  | 123.26 | 0.01176 | 3.87 |  | soil | 1 |  |  |  | Cd、Pb、Zn | 45 | 30 | Cu | 3 | 6.48 | 0.42 | 5.43 | 0.21 | 0.162037
6 | Xin Liang， 2023 Weiwei Qin, 2024 | Guilin | CaFe-LDH @ CSB(生物炭负载) | CoP | CK | Biochar | Ca2+ | Fe3+ | 3 |  | 123.26 | 0.01176 | 3.87 |  | soil | 2 |  |  |  | Cd、Pb、Zn | 45 | 30 | Cu | 3 | 6.48 | 0.42 | 5.22 | 0.63 | 0.1944444
6 | Xin Liang， 2023 Weiwei Qin, 2024 | Guilin | CaFe-LDH @ CSB(生物炭负载) | CoP | CK | Biochar | Ca2+ | Fe3+ | 3 |  | 123.26 | 0.01176 | 3.87 |  | soil | 0.5 |  |  |  | Cd、Pb、Zn | 45 | 30 | Cu | 3 | 31.54 | 2.3 | 25.69 | 0.63 | 0.1854788
6 | Xin Liang， 2023 Weiwei Qin, 2024 | Guilin | CaFe-LDH @ CSB(生物炭负载) | CoP | CK | Biochar | Ca2+ | Fe3+ | 3 |  | 123.26 | 0.01176 | 3.87 |  | soil | 1 |  |  |  | Cd、Pb、Zn | 45 | 30 | Cu | 3 | 31.54 | 2.3 | 20.89 | 1.25 | 0.3376665
6 | Xin Liang， 2023 Weiwei Qin, 2024 | Guilin | CaFe-LDH @ CSB(生物炭负载) | CoP | CK | Biochar | Ca2+ | Fe3+ | 3 |  | 123.26 | 0.01176 | 3.87 |  | soil | 2 |  |  |  | Cd、Pb、Zn | 45 | 30 | Cu | 3 | 31.54 | 2.3 | 17.75 | 1.04 | 0.4372226
6 | Xin Liang， 2023 Weiwei Qin, 2024 | Guilin | CaFe-LDH @ CSB(生物炭负载) | CoP | CK | Biochar | Ca2+ | Fe3+ | 3 |  | 123.26 | 0.01176 | 3.87 |  | Liq | 0.4 |  | 6 |  |  | 0.208333 |  | Cd | 3 | 50 | 1 | 12.43 | 0.2486 | 0.7514
6 | Xin Liang， 2023 Weiwei Qin, 2024 | Guilin | CaFe-LDH @ CSB(生物炭负载) | CoP | CK | Biochar | Ca2+ | Fe3+ | 3 |  | 123.26 | 0.01176 | 3.87 |  | soil | 0.5 |  |  |  | Cu、Pb、Zn | 45 | 30 | Cd | 3 | 11.88 | 0.26 | 10.31 | 0.65 | 0.1321549
6 | Xin Liang， 2023 Weiwei Qin, 2024 | Guilin | CaFe-LDH @ CSB(生物炭负载) | CoP | CK | Biochar | Ca2+ | Fe3+ | 3 |  | 123.26 | 0.01176 | 3.87 |  | soil | 1 |  |  |  | Cu、Pb、Zn | 45 | 30 | Cd | 3 | 11.88 | 0.26 | 8.49 | 0 | 0.2853535
6 | Xin Liang， 2023 Weiwei Qin, 2024 | Guilin | CaFe-LDH @ CSB(生物炭负载) | CoP | CK | Biochar | Ca2+ | Fe3+ | 3 |  | 123.26 | 0.01176 | 3.87 |  | soil | 2 |  |  |  | Cu、Pb、Zn | 45 | 30 | Cd | 3 | 11.88 | 0.26 | 7.96 | 0.13 | 0.3299663
6 | Xin Liang， 2023 Weiwei Qin, 2024 | Guilin | CaFe-LDH @ CSB(生物炭负载) | CoP | CK | Biochar | Ca2+ | Fe3+ | 3 |  | 123.26 | 0.01176 | 3.87 |  | soil | 0.5 |  |  |  | Cu、Pb、Zn | 45 | 30 | Cd | 3 | 38.51 | 0.39 | 28.85 | 0.52 | 0.2508439
6 | Xin Liang， 2023 Weiwei Qin, 2024 | Guilin | CaFe-LDH @ CSB(生物炭负载) | CoP | CK | Biochar | Ca2+ | Fe3+ | 3 |  | 123.26 | 0.01176 | 3.87 |  | soil | 1 |  |  |  | Cu、Pb、Zn | 45 | 30 | Cd | 3 | 38.51 | 0.39 | 33.42 | 1.04 | 0.1321735
6 | Xin Liang， 2023 Weiwei Qin, 2024 | Guilin | CaFe-LDH @ CSB(生物炭负载) | CoP | CK | Biochar | Ca2+ | Fe3+ | 3 |  | 123.26 | 0.01176 | 3.87 |  | soil | 2 |  |  |  | Cu、Pb、Zn | 45 | 30 | Cd | 3 | 38.51 | 0.39 | 25.59 | 0.13 | 0.3354973
7 | Yuanzheng Wang，2024 | Guangzhou | CaAl-LDH/BC（生物炭负载） | UaCop | CK | Biochar | Ca2+ | Al3+ | 2 | NO3- |  |  |  |  | soil | 0.5 |  |  |  | Cu | 80 |  | Pb | 3 | 175.3 | 5.97 | 133.9 | 2.98 | 0.2361666
7 | Yuanzheng Wang，2024 | Guangzhou | CaAl-LDH/BC（生物炭负载） | UaCop | CK | Biochar | Ca2+ | Al3+ | 2 | NO3- |  |  |  |  | soil | 1 |  |  |  | Cu | 80 |  | Pb | 3 | 175.3 | 5.97 | 126.2 | 1.9 | 0.2800913
7 | Yuanzheng Wang，2024 | Guangzhou | CaAl-LDH/BC（生物炭负载） | UaCop | CK | Biochar | Ca2+ | Al3+ | 2 | NO3- |  |  |  |  | soil | 2 |  |  |  | Cu | 80 |  | Pb | 3 | 175.3 | 5.97 | 108.8 | 2.17 | 0.3793497
7 | Yuanzheng Wang，2024 | Guangzhou | CaAl-LDH/BC（生物炭负载） | UaCop | CK | Biochar | Ca2+ | Al3+ | 2 | NO3- |  |  |  |  | soil | 0.5 |  |  |  | Pb | 80 |  | Cu | 3 | 67.7 | 2.22 | 45.5 | 1.63 | 0.3279173
7 | Yuanzheng Wang，2024 | Guangzhou | CaAl-LDH/BC（生物炭负载） | UaCop | CK | Biochar | Ca2+ | Al3+ | 2 | NO3- |  |  |  |  | soil | 1 |  |  |  | Pb | 80 |  | Cu | 3 | 67.7 | 2.22 | 40.6 | 0.58 | 0.4002954
7 | Yuanzheng Wang，2024 | Guangzhou | CaAl-LDH/BC（生物炭负载） | UaCop | CK | Biochar | Ca2+ | Al3+ | 2 | NO3- |  |  |  |  | soil | 2 |  |  |  | Pb | 80 |  | Cu | 3 | 67.7 | 2.22 | 35.3 | 0.93 | 0.478582
8 | 何雅馨, 2023 何雅馨, 2024 | Chongqing | 0.1 gFA@FeMnNi-LDH（富里酸改性) | AgCoP | CK | FA | Mn2+、Ni2+ | Fe3+ | 3 | Cl- |  |  |  |  | Liq | 0.1 |  | 5.5 | 25 |  | 1 |  | Cd | 3 | 56.2055 | 1.12411 | 5.012635 | 1.023857 | 0.9108159
8 | 何雅馨, 2023 何雅馨, 2024 | Chongqing | 0.1 gFA@FeMnNi-LDH（富里酸改性) | AgCoP | CK | FA | Mn2+、Ni2+ | Fe3+ | 3 | Cl- |  |  |  |  | Liq | 0.1 |  | 5.5 | 25 | Pb2+ | 1 |  | Cd | 3 | 56.2055 | 1.12411 | 16.10442 | 0.8020216 | 0.7134725
8 | 何雅馨, 2023 何雅馨, 2024 | Chongqing | 0.1 gFA@FeMnNi-LDH（富里酸改性) | AgCoP | CK | FA | Mn2+、Ni2+ | Fe3+ | 3 | Cl- |  |  |  |  | Liq | 0.1 |  | 5.5 | 25 | Pb2+ | 1 |  | Cd | 3 | 56.2055 | 1.12411 | 23.57005 | 0.652709 | 0.5806452
8 | 何雅馨, 2023 何雅馨, 2024 | Chongqing | 0.1 gFA@FeMnNi-LDH（富里酸改性) | AgCoP | CK | FA | Mn2+、Ni2+ | Fe3+ | 3 | Cl- |  |  |  |  | Liq | 0.1 |  | 5.5 | 25 | Pb2+ | 1 |  | Cd | 3 | 56.2055 | 1.12411 | 31.67559 | 0.4905983 | 0.4364326
8 | 何雅馨, 2023 何雅馨, 2024 | Chongqing | 0.1 gFA@FeMnNi-LDH（富里酸改性) | AgCoP | CK | FA | Mn2+、Ni2+ | Fe3+ | 3 | Cl- |  |  |  |  | Liq | 0.1 |  | 5.5 | 25 | Pb2+ | 1 |  | Cd | 3 | 56.2055 | 1.12411 | 31.14233 | 0.5012635 | 0.4459203
8 | 何雅馨, 2023 何雅馨, 2024 | Chongqing | 0.1 gFA@FeMnNi-LDH（富里酸改性) | AgCoP | CK | FA | Mn2+、Ni2+ | Fe3+ | 3 | Cl- |  |  |  |  | Liq | 0.1 |  | 5.5 | 25 | Pb2+ | 1 |  | Cd | 3 | 56.2055 | 1.12411 | 41.48755 | 0.294359 | 0.2618596
8 | 何雅馨, 2023 何雅馨, 2024 | Chongqing | 0.1 gFA@FeMnNi-LDH（富里酸改性) | AgCoP | CK | FA | Mn2+、Ni2+ | Fe3+ | 3 | Cl- |  |  |  |  | Liq | 0.1 |  | 5.5 | 25 | Cu2+ | 1 |  | Cd | 3 | 56.2055 | 1.12411 | 18.66407 | 0.7508287 | 0.6679317
8 | 何雅馨, 2023 何雅馨, 2024 | Chongqing | 0.1 gFA@FeMnNi-LDH（富里酸改性) | AgCoP | CK | FA | Mn2+、Ni2+ | Fe3+ | 3 | Cl- |  |  |  |  | Liq | 0.1 |  | 5.5 | 25 | Cu2+ | 1 |  | Cd | 3 | 56.2055 | 1.12411 | 25.06317 | 0.6228465 | 0.5540797
8 | 何雅馨, 2023 何雅馨, 2024 | Chongqing | 0.1 gFA@FeMnNi-LDH（富里酸改性) | AgCoP | CK | FA | Mn2+、Ni2+ | Fe3+ | 3 | Cl- |  |  |  |  | Liq | 0.1 |  | 5.5 | 25 | Cu2+ | 1 |  | Cd | 3 | 56.2055 | 1.12411 | 26.7696 | 0.588718 | 0.5237192
8 | 何雅馨, 2023 何雅馨, 2024 | Chongqing | 0.1 gFA@FeMnNi-LDH（富里酸改性) | AgCoP | CK | FA | Mn2+、Ni2+ | Fe3+ | 3 | Cl- |  |  |  |  | Liq | 0.1 |  | 5.5 | 25 | Cu2+ | 1 |  | Cd | 3 | 56.2055 | 1.12411 | 30.39576 | 0.5161947 | 0.459203
8 | 何雅馨, 2023 何雅馨, 2024 | Chongqing | 0.1 gFA@FeMnNi-LDH（富里酸改性) | AgCoP | CK | FA | Mn2+、Ni2+ | Fe3+ | 3 | Cl- |  |  |  |  | Liq | 0.1 |  | 5.5 | 25 | Cu2+ | 1 |  | Cd | 3 | 56.2055 | 1.12411 | 45.00706 | 0.2239688 | 0.199241
8 | 何雅馨, 2023 何雅馨, 2024 | Chongqing | 0.1 gFA@FeMnNi-LDH（富里酸改性) | AgCoP | CK | FA | Mn2+、Ni2+ | Fe3+ | 3 | Cl- |  |  |  |  | Liq | 0.1 |  | 5.5 | 25 | K+ | 1 |  | Cd | 3 | 56.2055 | 1.12411 | 15.67781 | 0.8105537 | 0.7210626
8 | 何雅馨, 2023 何雅馨, 2024 | Chongqing | 0.1 gFA@FeMnNi-LDH（富里酸改性) | AgCoP | CK | FA | Mn2+、Ni2+ | Fe3+ | 3 | Cl- |  |  |  |  | Liq | 0.1 |  | 5.5 | 25 | K+ | 1 |  | Cd | 3 | 56.2055 | 1.12411 | 22.39688 | 0.6761724 | 0.601518
8 | 何雅馨, 2023 何雅馨, 2024 | Chongqing | 0.1 gFA@FeMnNi-LDH（富里酸改性) | AgCoP | CK | FA | Mn2+、Ni2+ | Fe3+ | 3 | Cl- |  |  |  |  | Liq | 0.1 |  | 5.5 | 25 | K+ | 1 |  | Cd | 3 | 56.2055 | 1.12411 | 25.16983 | 0.6207135 | 0.5521822
8 | 何雅馨, 2023 何雅馨, 2024 | Chongqing | 0.1 gFA@FeMnNi-LDH（富里酸改性) | AgCoP | CK | FA | Mn2+、Ni2+ | Fe3+ | 3 | Cl- |  |  |  |  | Liq | 0.1 |  | 5.5 | 25 | K+ | 1 |  | Cd | 3 | 56.2055 | 1.12411 | 28.15608 | 0.5609885 | 0.4990512
8 | 何雅馨, 2023 何雅馨, 2024 | Chongqing | 0.1 gFA@FeMnNi-LDH（富里酸改性) | AgCoP | CK | FA | Mn2+、Ni2+ | Fe3+ | 3 | Cl- |  |  |  |  | Liq | 0.1 |  | 5.5 | 25 | K+ | 1 |  | Cd | 3 | 56.2055 | 1.12411 | 36.90152 | 0.3860795 | 0.3434535
8 | 何雅馨, 2023 何雅馨, 2024 | Chongqing | 0.1 gFA@FeMnNi-LDH（富里酸改性) | AgCoP | CK | FA | Mn2+、Ni2+ | Fe3+ | 3 | Cl- |  |  |  |  | Liq | 0.1 |  | 2 | 25 |  | 1 |  | Cd | 3 | 20 | 0.4 | 17.73 | 0.26 | 0.1135
8 | 何雅馨, 2023 何雅馨, 2024 | Chongqing | 0.1 gFA@FeMnNi-LDH（富里酸改性) | AgCoP | CK | FA | Mn2+、Ni2+ | Fe3+ | 3 | Cl- |  |  |  |  | Liq | 0.1 |  | 3 | 25 |  | 1 |  | Cd | 3 | 20 | 0.4 | 14.54 | 0.35 | 0.273
8 | 何雅馨, 2023 何雅馨, 2024 | Chongqing | 0.1 gFA@FeMnNi-LDH（富里酸改性) | AgCoP | CK | FA | Mn2+、Ni2+ | Fe3+ | 3 | Cl- |  |  |  |  | Liq | 0.1 |  | 4 | 25 |  | 1 |  | Cd | 3 | 20 | 0.4 | 13.44 | 0.26 | 0.328
8 | 何雅馨, 2023 何雅馨, 2024 | Chongqing | 0.1 gFA@FeMnNi-LDH（富里酸改性) | AgCoP | CK | FA | Mn2+、Ni2+ | Fe3+ | 3 | Cl- |  |  |  |  | Liq | 0.1 |  | 5 | 25 |  | 1 |  | Cd | 3 | 20 | 0.4 | 12.99 | 0.2 | 0.3505
8 | 何雅馨, 2023 何雅馨, 2024 | Chongqing | 0.1 gFA@FeMnNi-LDH（富里酸改性) | AgCoP | CK | FA | Mn2+、Ni2+ | Fe3+ | 3 | Cl- |  |  |  |  | Liq | 0.1 |  | 6 | 25 |  | 1 |  | Cd | 3 | 20 | 0.4 | 13.38 | 0.26 | 0.331
8 | 何雅馨, 2023 何雅馨, 2024 | Chongqing | 0.1 gFA@FeMnNi-LDH（富里酸改性) | AgCoP | CK | FA | Mn2+、Ni2+ | Fe3+ | 3 | Cl- |  |  |  |  | Liq | 0.1 |  | 7 | 25 |  | 1 |  | Cd | 3 | 20 | 0.4 | 13.42 | 0.24 | 0.329
8 | 何雅馨, 2023 何雅馨, 2024 | Chongqing | 0.1 gFA@FeMnNi-LDH（富里酸改性) | AgCoP | CK | FA | Mn2+、Ni2+ | Fe3+ | 3 | Cl- |  |  |  |  | Liq | 0.1 |  | 2 | 25 |  | 1 |  | Cd | 3 | 20 | 0.4 | 15.12 | 0.24 | 0.244
8 | 何雅馨, 2023 何雅馨, 2024 | Chongqing | 0.1 gFA@FeMnNi-LDH（富里酸改性) | AgCoP | CK | FA | Mn2+、Ni2+ | Fe3+ | 3 | Cl- |  |  |  |  | Liq | 0.1 |  | 3 | 25 |  | 1 |  | Cd | 3 | 20 | 0.4 | 14.36 | 0.24 | 0.282
8 | 何雅馨, 2023 何雅馨, 2024 | Chongqing | 0.1 gFA@FeMnNi-LDH（富里酸改性) | AgCoP | CK | FA | Mn2+、Ni2+ | Fe3+ | 3 | Cl- |  |  |  |  | Liq | 0.1 |  | 4 | 25 |  | 1 |  | Cd | 3 | 20 | 0.4 | 13.27 | 0.16 | 0.3365
8 | 何雅馨, 2023 何雅馨, 2024 | Chongqing | 0.1 gFA@FeMnNi-LDH（富里酸改性) | AgCoP | CK | FA | Mn2+、Ni2+ | Fe3+ | 3 | Cl- |  |  |  |  | Liq | 0.1 |  | 5 | 25 |  | 1 |  | Cd | 3 | 20 | 0.4 | 12.95 | 0 | 0.3525
8 | 何雅馨, 2023 何雅馨, 2024 | Chongqing | 0.1 gFA@FeMnNi-LDH（富里酸改性) | AgCoP | CK | FA | Mn2+、Ni2+ | Fe3+ | 3 | Cl- |  |  |  |  | Liq | 0.1 |  | 6 | 25 |  | 1 |  | Cd | 3 | 20 | 0.4 | 13.15 | 0.16 | 0.3425
8 | 何雅馨, 2023 何雅馨, 2024 | Chongqing | 0.1 gFA@FeMnNi-LDH（富里酸改性) | AgCoP | CK | FA | Mn2+、Ni2+ | Fe3+ | 3 | Cl- |  |  |  |  | Liq | 0.1 |  | 7 | 25 |  | 1 |  | Cd | 3 | 20 | 0.4 | 13.27 | 0.08 | 0.3365
8 | 何雅馨, 2023 何雅馨, 2024 | Chongqing | 0.1 gFA@FeMnNi-LDH（富里酸改性) | AgCoP | CK | FA | Mn2+、Ni2+ | Fe3+ | 3 | Cl- |  |  |  |  | soil | 0.1 |  | 5.5 |  |  | 60 | 60 | Cd | 3 | 0.06039813 | 0.00197 | 0.055363 | 0.00164 | 0.08336565
8 | 何雅馨, 2023 何雅馨, 2024 | Chongqing | 0.1 gFA@FeMnNi-LDH（富里酸改性) | AgCoP | CK | FA | Mn2+、Ni2+ | Fe3+ | 3 | Cl- |  |  |  |  | soil | 0.5 |  | 5.5 |  |  | 60 | 60 | Cd | 3 | 0.06039813 | 0.00197 | 0.04681499 | 0.00098 | 0.2248934
8 | 何雅馨, 2023 何雅馨, 2024 | Chongqing | 0.1 gFA@FeMnNi-LDH（富里酸改性) | AgCoP | CK | FA | Mn2+、Ni2+ | Fe3+ | 3 | Cl- |  |  |  |  | soil | 1 |  | 5.5 |  |  | 60 | 60 | Cd | 3 | 0.06039813 | 0.00197 | 0.03896956 | 0.00328 | 0.3547887
8 | 何雅馨, 2023 何雅馨, 2024 | Chongqing | 0.1 gFA@FeMnNi-LDH（富里酸改性) | AgCoP | CK | FA | Mn2+、Ni2+ | Fe3+ | 3 | Cl- |  |  |  |  | soil | 0.1 |  | 7.5 |  |  | 60 | 60 | Cd | 3 | 0.06250585 | 0.00443 | 0.05665105 | 0.00115 | 0.09366804
8 | 何雅馨, 2023 何雅馨, 2024 | Chongqing | 0.1 gFA@FeMnNi-LDH（富里酸改性) | AgCoP | CK | FA | Mn2+、Ni2+ | Fe3+ | 3 | Cl- |  |  |  |  | soil | 0.5 |  | 7.5 |  |  | 60 | 60 | Cd | 3 | 0.06250585 | 0.00443 | 0.04552693 | 0.00213 | 0.2716373
8 | 何雅馨, 2023 何雅馨, 2024 | Chongqing | 0.1 gFA@FeMnNi-LDH（富里酸改性) | AgCoP | CK | FA | Mn2+、Ni2+ | Fe3+ | 3 | Cl- |  |  |  |  | soil | 1 |  | 7.5 |  |  | 60 | 60 | Cd | 3 | 0.06250585 | 0.00443 | 0.0376815 | 0.01686 | 0.3971525
8 | 何雅馨, 2023 何雅馨, 2024 | Chongqing | 0.1 gFA@FeMnNi-LDH（富里酸改性) | AgCoP | CK | FA | Mn2+、Ni2+ | Fe3+ | 3 | Cl- |  |  |  |  | soil | 0.1 |  | 5.5 |  |  | 60 | 60 | Cd | 3 | 0.6782201 | 0.02436 | 0.5714286 | 0.01499 | 0.1574586
8 | 何雅馨, 2023 何雅馨, 2024 | Chongqing | 0.1 gFA@FeMnNi-LDH（富里酸改性) | AgCoP | CK | FA | Mn2+、Ni2+ | Fe3+ | 3 | Cl- |  |  |  |  | soil | 0.5 |  | 5.5 |  |  | 60 | 60 | Cd | 3 | 0.6782201 | 0.02436 | 0.3466042 | 0.01311 | 0.4889503
8 | 何雅馨, 2023 何雅馨, 2024 | Chongqing | 0.1 gFA@FeMnNi-LDH（富里酸改性) | AgCoP | CK | FA | Mn2+、Ni2+ | Fe3+ | 3 | Cl- |  |  |  |  | soil | 1 |  | 5.5 |  |  | 60 | 60 | Cd | 3 | 0.6782201 | 0.02436 | 0.2810304 | 0.02623 | 0.5856354
8 | 何雅馨, 2023 何雅馨, 2024 | Chongqing | 0.1 gFA@FeMnNi-LDH（富里酸改性) | AgCoP | CK | FA | Mn2+、Ni2+ | Fe3+ | 3 | Cl- |  |  |  |  | soil | 0.1 |  | 7.5 |  |  | 60 | 60 | Cd | 3 | 0.5751756 | 0.02061 | 0.4871194 | 0.01311 | 0.1530945
8 | 何雅馨, 2023 何雅馨, 2024 | Chongqing | 0.1 gFA@FeMnNi-LDH（富里酸改性) | AgCoP | CK | FA | Mn2+、Ni2+ | Fe3+ | 3 | Cl- |  |  |  |  | soil | 0.5 |  | 7.5 |  |  | 60 | 60 | Cd | 3 | 0.5751756 | 0.02061 | 0.3728337 | 0.01499 | 0.3517915
8 | 何雅馨, 2023 何雅馨, 2024 | Chongqing | 0.1 gFA@FeMnNi-LDH（富里酸改性) | AgCoP | CK | FA | Mn2+、Ni2+ | Fe3+ | 3 | Cl- |  |  |  |  | soil | 1 |  | 7.5 |  |  | 60 | 60 | Cd | 3 | 0.5751756 | 0.02061 | 0.2791569 | 0.005583138 | 0.514658
8 | 何雅馨, 2023 何雅馨, 2024 | Chongqing | 0.1 gFA@FeMnNi-LDH（富里酸改性) | AgCoP | CK | FA | Mn2+、Ni2+ | Fe3+ | 3 | Cl- |  |  |  |  | Liq | 0.1 |  | 5.5 | 25 |  | 1 |  | As-3 | 3 | 37.4608 | 0.749216 | 1.7108 | 0.36 | 0.9543309
8 | 何雅馨, 2023 何雅馨, 2024 | Chongqing | 0.1 gFA@FeMnNi-LDH（富里酸改性) | AgCoP | CK | FA | Mn2+、Ni2+ | Fe3+ | 3 | Cl- |  |  |  |  | Liq | 0.1 |  | 5.5 | 25 | PO43- | 1 |  | As-3 | 3 | 37.4608 | 0.749216 | 11.0608 | 0.21 | 0.7047367
8 | 何雅馨, 2023 何雅馨, 2024 | Chongqing | 0.1 gFA@FeMnNi-LDH（富里酸改性) | AgCoP | CK | FA | Mn2+、Ni2+ | Fe3+ | 3 | Cl- |  |  |  |  | Liq | 0.1 |  | 5.5 | 25 | PO43- | 1 |  | As-3 | 3 | 37.4608 | 0.749216 | 13.8408 | 0.43 | 0.6305258
8 | 何雅馨, 2023 何雅馨, 2024 | Chongqing | 0.1 gFA@FeMnNi-LDH（富里酸改性) | AgCoP | CK | FA | Mn2+、Ni2+ | Fe3+ | 3 | Cl- |  |  |  |  | Liq | 0.1 |  | 5.5 | 25 | PO43- | 1 |  | As-3 | 3 | 37.4608 | 0.749216 | 15.1308 | 0.43 | 0.5960898
8 | 何雅馨, 2023 何雅馨, 2024 | Chongqing | 0.1 gFA@FeMnNi-LDH（富里酸改性) | AgCoP | CK | FA | Mn2+、Ni2+ | Fe3+ | 3 | Cl- |  |  |  |  | Liq | 0.1 |  | 5.5 | 25 | PO43- | 1 |  | As-3 | 3 | 37.4608 | 0.749216 | 19.2708 | 0.43 | 0.4855743
8 | 何雅馨, 2023 何雅馨, 2024 | Chongqing | 0.1 gFA@FeMnNi-LDH（富里酸改性) | AgCoP | CK | FA | Mn2+、Ni2+ | Fe3+ | 3 | Cl- |  |  |  |  | Liq | 0.1 |  | 5.5 | 25 | PO43- | 1 |  | As-3 | 3 | 37.4608 | 0.749216 | 24.7608 | 0.21 | 0.3390211
8 | 何雅馨, 2023 何雅馨, 2024 | Chongqing | 0.1 gFA@FeMnNi-LDH（富里酸改性) | AgCoP | CK | FA | Mn2+、Ni2+ | Fe3+ | 3 | Cl- |  |  |  |  | Liq | 0.1 |  | 5.5 | 25 | CO32- | 1 |  | As-3 | 3 | 37.4608 | 0.749216 | 10.4208 | 0.36 | 0.7218212
8 | 何雅馨, 2023 何雅馨, 2024 | Chongqing | 0.1 gFA@FeMnNi-LDH（富里酸改性) | AgCoP | CK | FA | Mn2+、Ni2+ | Fe3+ | 3 | Cl- |  |  |  |  | Liq | 0.1 |  | 5.5 | 25 | CO32- | 1 |  | As-3 | 3 | 37.4608 | 0.749216 | 14.4808 | 0.5 | 0.6134413
8 | 何雅馨, 2023 何雅馨, 2024 | Chongqing | 0.1 gFA@FeMnNi-LDH（富里酸改性) | AgCoP | CK | FA | Mn2+、Ni2+ | Fe3+ | 3 | Cl- |  |  |  |  | Liq | 0.1 |  | 5.5 | 25 | CO32- | 1 |  | As-3 | 3 | 37.4608 | 0.749216 | 12.6308 | 0.36 | 0.6628262
8 | 何雅馨, 2023 何雅馨, 2024 | Chongqing | 0.1 gFA@FeMnNi-LDH（富里酸改性) | AgCoP | CK | FA | Mn2+、Ni2+ | Fe3+ | 3 | Cl- |  |  |  |  | Liq | 0.1 |  | 5.5 | 25 | CO32- | 1 |  | As-3 | 3 | 37.4608 | 0.749216 | 16.8408 | 0.29 | 0.5504421
8 | 何雅馨, 2023 何雅馨, 2024 | Chongqing | 0.1 gFA@FeMnNi-LDH（富里酸改性) | AgCoP | CK | FA | Mn2+、Ni2+ | Fe3+ | 3 | Cl- |  |  |  |  | Liq | 0.1 |  | 5.5 | 25 | CO32- | 1 |  | As-3 | 3 | 37.4608 | 0.749216 | 23.9008 | 0.21 | 0.3619784
8 | 何雅馨, 2023 何雅馨, 2024 | Chongqing | 0.1 gFA@FeMnNi-LDH（富里酸改性) | AgCoP | CK | FA | Mn2+、Ni2+ | Fe3+ | 3 | Cl- |  |  |  |  | Liq | 0.1 |  | 5.5 | 25 | NO3- | 1 |  | As-3 | 3 | 37.4608 | 0.749216 | 9.8508 | 0.14 | 0.7370371
8 | 何雅馨, 2023 何雅馨, 2024 | Chongqing | 0.1 gFA@FeMnNi-LDH（富里酸改性) | AgCoP | CK | FA | Mn2+、Ni2+ | Fe3+ | 3 | Cl- |  |  |  |  | Liq | 0.1 |  | 5.5 | 25 | NO3- | 1 |  | As-3 | 3 | 37.4608 | 0.749216 | 11.7008 | 0.64 | 0.6876522
8 | 何雅馨, 2023 何雅馨, 2024 | Chongqing | 0.1 gFA@FeMnNi-LDH（富里酸改性) | AgCoP | CK | FA | Mn2+、Ni2+ | Fe3+ | 3 | Cl- |  |  |  |  | Liq | 0.1 |  | 5.5 | 25 | NO3- | 1 |  | As-3 | 3 | 37.4608 | 0.749216 | 13.3408 | 0.07 | 0.6438731
8 | 何雅馨, 2023 何雅馨, 2024 | Chongqing | 0.1 gFA@FeMnNi-LDH（富里酸改性) | AgCoP | CK | FA | Mn2+、Ni2+ | Fe3+ | 3 | Cl- |  |  |  |  | Liq | 0.1 |  | 5.5 | 25 | NO3- | 1 |  | As-3 | 3 | 37.4608 | 0.749216 | 14.4808 | 0.36 | 0.6134413
8 | 何雅馨, 2023 何雅馨, 2024 | Chongqing | 0.1 gFA@FeMnNi-LDH（富里酸改性) | AgCoP | CK | FA | Mn2+、Ni2+ | Fe3+ | 3 | Cl- |  |  |  |  | Liq | 0.1 |  | 5.5 | 25 | NO3- | 1 |  | As-3 | 3 | 37.4608 | 0.749216 | 20.9108 | 0.07 | 0.4417952
8 | 何雅馨, 2023 何雅馨, 2024 | Chongqing | 0.1 gFA@FeMnNi-LDH（富里酸改性) | AgCoP | CK | FA | Mn2+、Ni2+ | Fe3+ | 3 | Cl- |  |  |  |  | Liq | 0.1 |  | 2 | 25 |  | 1 |  | As-3 | 3 | 20 | 0.4 | 6.43 | 0.39 | 0.6785
8 | 何雅馨, 2023 何雅馨, 2024 | Chongqing | 0.1 gFA@FeMnNi-LDH（富里酸改性) | AgCoP | CK | FA | Mn2+、Ni2+ | Fe3+ | 3 | Cl- |  |  |  |  | Liq | 0.1 |  | 3 | 25 |  | 1 |  | As-3 | 3 | 20 | 0.4 | 5.82 | 0.26 | 0.709
8 | 何雅馨, 2023 何雅馨, 2024 | Chongqing | 0.1 gFA@FeMnNi-LDH（富里酸改性) | AgCoP | CK | FA | Mn2+、Ni2+ | Fe3+ | 3 | Cl- |  |  |  |  | Liq | 0.1 |  | 4 | 25 |  | 1 |  | As-3 | 3 | 20 | 0.4 | 5.6 | 0.35 | 0.72
8 | 何雅馨, 2023 何雅馨, 2024 | Chongqing | 0.1 gFA@FeMnNi-LDH（富里酸改性) | AgCoP | CK | FA | Mn2+、Ni2+ | Fe3+ | 3 | Cl- |  |  |  |  | Liq | 0.1 |  | 5 | 25 |  | 1 |  | As-3 | 3 | 20 | 0.4 | 5.04 | 0.22 | 0.748
8 | 何雅馨, 2023 何雅馨, 2024 | Chongqing | 0.1 gFA@FeMnNi-LDH（富里酸改性) | AgCoP | CK | FA | Mn2+、Ni2+ | Fe3+ | 3 | Cl- |  |  |  |  | Liq | 0.1 |  | 6 | 25 |  | 1 |  | As-3 | 3 | 20 | 0.4 | 5.34 | 0.52 | 0.733
8 | 何雅馨, 2023 何雅馨, 2024 | Chongqing | 0.1 gFA@FeMnNi-LDH（富里酸改性) | AgCoP | CK | FA | Mn2+、Ni2+ | Fe3+ | 3 | Cl- |  |  |  |  | Liq | 0.1 |  | 7 | 25 |  | 1 |  | As-3 | 3 | 20 | 0.4 | 5.43 | 0.35 | 0.7285
8 | 何雅馨, 2023 何雅馨, 2024 | Chongqing | 0.1 gFA@FeMnNi-LDH（富里酸改性) | AgCoP | CK | FA | Mn2+、Ni2+ | Fe3+ | 3 | Cl- |  |  |  |  | Liq | 0.1 |  | 2 | 25 |  | 1 |  | As-3 | 3 | 20 | 0.4 | 6.34 | 0.56 | 0.683
8 | 何雅馨, 2023 何雅馨, 2024 | Chongqing | 0.1 gFA@FeMnNi-LDH（富里酸改性) | AgCoP | CK | FA | Mn2+、Ni2+ | Fe3+ | 3 | Cl- |  |  |  |  | Liq | 0.1 |  | 3 | 25 |  | 1 |  | As-3 | 3 | 20 | 0.4 | 5.61 | 0.2 | 0.7195
8 | 何雅馨, 2023 何雅馨, 2024 | Chongqing | 0.1 gFA@FeMnNi-LDH（富里酸改性) | AgCoP | CK | FA | Mn2+、Ni2+ | Fe3+ | 3 | Cl- |  |  |  |  | Liq | 0.1 |  | 4 | 25 |  | 1 |  | As-3 | 3 | 20 | 0.4 | 5.09 | 0.28 | 0.7455
8 | 何雅馨, 2023 何雅馨, 2024 | Chongqing | 0.1 gFA@FeMnNi-LDH（富里酸改性) | AgCoP | CK | FA | Mn2+、Ni2+ | Fe3+ | 3 | Cl- |  |  |  |  | Liq | 0.1 |  | 5 | 25 |  | 1 |  | As-3 | 3 | 20 | 0.4 | 4.97 | 0.24 | 0.7515
8 | 何雅馨, 2023 何雅馨, 2024 | Chongqing | 0.1 gFA@FeMnNi-LDH（富里酸改性) | AgCoP | CK | FA | Mn2+、Ni2+ | Fe3+ | 3 | Cl- |  |  |  |  | Liq | 0.1 |  | 6 | 25 |  | 1 |  | As-3 | 3 | 20 | 0.4 | 5.05 | 0.24 | 0.7475
8 | 何雅馨, 2023 何雅馨, 2024 | Chongqing | 0.1 gFA@FeMnNi-LDH（富里酸改性) | AgCoP | CK | FA | Mn2+、Ni2+ | Fe3+ | 3 | Cl- |  |  |  |  | Liq | 0.1 |  | 7 | 25 |  | 1 |  | As-3 | 3 | 20 | 0.4 | 5.21 | 0.12 | 0.7395
8 | 何雅馨, 2023 何雅馨, 2024 | Chongqing | 0.1 gFA@FeMnNi-LDH（富里酸改性) | AgCoP | CK | FA | Mn2+、Ni2+ | Fe3+ | 3 | Cl- |  |  |  |  | soil | 0.1 |  | 5.5 |  |  | 60 | 60 | As-3 | 3 | 22.13 | 3.72 | 18.62 | 1.69 | 0.1586082
8 | 何雅馨, 2023 何雅馨, 2024 | Chongqing | 0.1 gFA@FeMnNi-LDH（富里酸改性) | AgCoP | CK | FA | Mn2+、Ni2+ | Fe3+ | 3 | Cl- |  |  |  |  | soil | 0.5 |  | 5.5 |  |  | 60 | 60 | As-3 | 3 | 22.13 | 3.72 | 5.83 | 1.97 | 0.7365567
8 | 何雅馨, 2023 何雅馨, 2024 | Chongqing | 0.1 gFA@FeMnNi-LDH（富里酸改性) | AgCoP | CK | FA | Mn2+、Ni2+ | Fe3+ | 3 | Cl- |  |  |  |  | soil | 1 |  | 5.5 |  |  | 60 | 60 | As-3 | 3 | 22.13 | 3.72 | 5.2 | 2.25 | 0.7650249
8 | 何雅馨, 2023 何雅馨, 2024 | Chongqing | 0.1 gFA@FeMnNi-LDH（富里酸改性) | AgCoP | CK | FA | Mn2+、Ni2+ | Fe3+ | 3 | Cl- |  |  |  |  | soil | 0.1 |  | 7.5 |  |  | 60 | 60 | As-3 | 3 | 22.34 | 1.83 | 16.72 | 0 | 0.2515667
8 | 何雅馨, 2023 何雅馨, 2024 | Chongqing | 0.1 gFA@FeMnNi-LDH（富里酸改性) | AgCoP | CK | FA | Mn2+、Ni2+ | Fe3+ | 3 | Cl- |  |  |  |  | soil | 0.5 |  | 7.5 |  |  | 60 | 60 | As-3 | 3 | 22.34 | 1.83 | 9.56 | 1.62 | 0.572068
8 | 何雅馨, 2023 何雅馨, 2024 | Chongqing | 0.1 gFA@FeMnNi-LDH（富里酸改性) | AgCoP | CK | FA | Mn2+、Ni2+ | Fe3+ | 3 | Cl- |  |  |  |  | soil | 1 |  | 7.5 |  |  | 60 | 60 | As-3 | 3 | 22.34 | 1.83 | 8.29 | 1.9 | 0.6289167
8 | 何雅馨, 2023 何雅馨, 2024 | Chongqing | 0.1 gFA@FeMnNi-LDH（富里酸改性) | AgCoP | CK | FA | Mn2+、Ni2+ | Fe3+ | 3 | Cl- |  |  |  |  | soil | 0.1 |  | 5.5 |  |  | 60 | 60 | As-3 | 3 | 65.76 | 5.48 | 55.22 | 5.06 | 0.1602798
8 | 何雅馨, 2023 何雅馨, 2024 | Chongqing | 0.1 gFA@FeMnNi-LDH（富里酸改性) | AgCoP | CK | FA | Mn2+、Ni2+ | Fe3+ | 3 | Cl- |  |  |  |  | soil | 0.5 |  | 5.5 |  |  | 60 | 60 | As-3 | 3 | 65.76 | 5.48 | 37.94 | 6.96 | 0.4230535
8 | 何雅馨, 2023 何雅馨, 2024 | Chongqing | 0.1 gFA@FeMnNi-LDH（富里酸改性) | AgCoP | CK | FA | Mn2+、Ni2+ | Fe3+ | 3 | Cl- |  |  |  |  | soil | 1 |  | 5.5 |  |  | 60 | 60 | As-3 | 3 | 65.76 | 5.48 | 35.41 | 4.64 | 0.4615268
8 | 何雅馨, 2023 何雅馨, 2024 | Chongqing | 0.1 gFA@FeMnNi-LDH（富里酸改性) | AgCoP | CK | FA | Mn2+、Ni2+ | Fe3+ | 3 | Cl- |  |  |  |  | soil | 0.1 |  | 7.5 |  |  | 60 | 60 | As-3 | 3 | 78.41 | 8.01 | 56.49 | 5.06 | 0.2795562
8 | 何雅馨, 2023 何雅馨, 2024 | Chongqing | 0.1 gFA@FeMnNi-LDH（富里酸改性) | AgCoP | CK | FA | Mn2+、Ni2+ | Fe3+ | 3 | Cl- |  |  |  |  | soil | 0.5 |  | 7.5 |  |  | 60 | 60 | As-3 | 3 | 78.41 | 8.01 | 41.73 | 2.32 | 0.4677975
8 | 何雅馨, 2023 何雅馨, 2024 | Chongqing | 0.1 gFA@FeMnNi-LDH（富里酸改性) | AgCoP | CK | FA | Mn2+、Ni2+ | Fe3+ | 3 | Cl- |  |  |  |  | soil | 1 |  | 7.5 |  |  | 60 | 60 | As-3 | 3 | 78.41 | 8.01 | 35.62 | 3.79 | 0.5457212
9 | Peng Lyu，2024 | Beijing | 铁（羟基）氧化物预浸渍的竹源BC负载CaMgAl-LDH( FLBC ) | HyCop | CK | Magnetic Biochar | Ca2+、Mg2+ | Al3+ | 3 | Cl- | 220.1 | 0.218 | 3.961 |  | Liq | 0.1 |  | 4.5 | 25 |  | 0.0833333 |  | Cd | 3 | 60 | 1.2 | 1.152 | 0.057 | 0.9808
9 | Peng Lyu，2024 | Beijing | 铁（羟基）氧化物预浸渍的竹源BC负载CaMgAl-LDH( FLBC ) | HyCop | CK | Magnetic Biochar | Ca2+、Mg2+ | Al3+ | 3 | Cl- | 220.1 | 0.218 | 3.961 |  | Liq | 0.1 |  | 4.5 | 25 | Ca2+ | 0.0833333 |  | Cd | 3 | 60 | 1.2 | 20.232 | 0.576 | 0.6628
9 | Peng Lyu，2024 | Beijing | 铁（羟基）氧化物预浸渍的竹源BC负载CaMgAl-LDH( FLBC ) | HyCop | CK | Magnetic Biochar | Ca2+、Mg2+ | Al3+ | 3 | Cl- | 220.1 | 0.218 | 3.961 |  | Liq | 0.1 |  | 4.5 | 25 | Na+ | 0.0833333 |  | Cd | 3 | 60 | 1.2 | 11.952 | 0.462 | 0.8008
9 | Peng Lyu，2024 | Beijing | 铁（羟基）氧化物预浸渍的竹源BC负载CaMgAl-LDH( FLBC ) | HyCop | CK | Magnetic Biochar | Ca2+、Mg2+ | Al3+ | 3 | Cl- | 220.1 | 0.218 | 3.961 |  | Liq | 0.1 |  | 4.5 | 25 | K+ | 0.0833333 |  | Cd | 3 | 60 | 1.2 | 9.654 | 0.576 | 0.8391
9 | Peng Lyu，2024 | Beijing | 铁（羟基）氧化物预浸渍的竹源BC负载CaMgAl-LDH( FLBC ) | HyCop | CK | Magnetic Biochar | Ca2+、Mg2+ | Al3+ | 3 | Cl- | 220.1 | 0.218 | 3.961 |  | Liq | 0.1 |  | 4.5 | 25 | Cl- | 0.0833333 |  | Cd | 3 | 60 | 1.2 | 2.988 | 0.057 | 0.9502
9 | Peng Lyu，2024 | Beijing | 铁（羟基）氧化物预浸渍的竹源BC负载CaMgAl-LDH( FLBC ) | HyCop | CK | Magnetic Biochar | Ca2+、Mg2+ | Al3+ | 3 | Cl- | 220.1 | 0.218 | 3.961 |  | Liq | 0.1 |  | 4.5 | 25 | NO3- | 0.0833333 |  | Cd | 3 | 60 | 1.2 | 1.38 | 0.057 | 0.977
9 | Peng Lyu，2024 | Beijing | 铁（羟基）氧化物预浸渍的竹源BC负载CaMgAl-LDH( FLBC ) | HyCop | CK | Magnetic Biochar | Ca2+、Mg2+ | Al3+ | 3 | Cl- | 220.1 | 0.218 | 3.961 |  | Liq | 0.1 |  | 4.5 | 25 | SO42- | 0.0833333 |  | Cd | 3 | 60 | 1.2 | 3.678 | 0.231 | 0.9387
9 | Peng Lyu，2024 | Beijing | 铁（羟基）氧化物预浸渍的竹源BC负载CaMgAl-LDH( FLBC ) | HyCop | CK | Magnetic Biochar | Ca2+、Mg2+ | Al3+ | 3 | Cl- | 220.1 | 0.218 | 3.961 |  | Liq | 0.1 |  | 4.5 | 25 | CO32- | 0.0833333 |  | Cd | 3 | 60 | 1.2 | 4.14 | 1.152 | 0.931
9 | Peng Lyu，2024 | Beijing | 铁（羟基）氧化物预浸渍的竹源BC负载CaMgAl-LDH( FLBC ) | HyCop | CK | Magnetic Biochar | Ca2+、Mg2+ | Al3+ | 3 | Cl- | 220.1 | 0.218 | 3.961 |  | Liq | 0.1 |  | 2 | 25 |  | 0.0833333 |  | Cd | 3 | 80 | 1.6 | 48.86 | 1.28 | 0.38925
9 | Peng Lyu，2024 | Beijing | 铁（羟基）氧化物预浸渍的竹源BC负载CaMgAl-LDH( FLBC ) | HyCop | CK | Magnetic Biochar | Ca2+、Mg2+ | Al3+ | 3 | Cl- | 220.1 | 0.218 | 3.961 |  | Liq | 0.1 |  | 3 | 25 |  | 0.0833333 |  | Cd | 3 | 80 | 1.6 | 11.18 | 0.48 | 0.86025
9 | Peng Lyu，2024 | Beijing | 铁（羟基）氧化物预浸渍的竹源BC负载CaMgAl-LDH( FLBC ) | HyCop | CK | Magnetic Biochar | Ca2+、Mg2+ | Al3+ | 3 | Cl- | 220.1 | 0.218 | 3.961 |  | Liq | 0.1 |  | 4 | 25 |  | 0.0833333 |  | Cd | 3 | 80 | 1.6 | 6.87 | 0.48 | 0.914125
9 | Peng Lyu，2024 | Beijing | 铁（羟基）氧化物预浸渍的竹源BC负载CaMgAl-LDH( FLBC ) | HyCop | CK | Magnetic Biochar | Ca2+、Mg2+ | Al3+ | 3 | Cl- | 220.1 | 0.218 | 3.961 |  | Liq | 0.1 |  | 5 | 25 |  | 0.0833333 |  | Cd | 3 | 80 | 1.6 | 8.78 | 0.64 | 0.89025
9 | Peng Lyu，2024 | Beijing | 铁（羟基）氧化物预浸渍的竹源BC负载CaMgAl-LDH( FLBC ) | HyCop | CK | Magnetic Biochar | Ca2+、Mg2+ | Al3+ | 3 | Cl- | 220.1 | 0.218 | 3.961 |  | Liq | 0.1 |  | 6 | 25 |  | 0.0833333 |  | Cd | 3 | 80 | 1.6 | 11.98 | 0.48 | 0.85025
9 | Peng Lyu，2024 | Beijing | 铁（羟基）氧化物预浸渍的竹源BC负载CaMgAl-LDH( FLBC ) | HyCop | CK | Magnetic Biochar | Ca2+、Mg2+ | Al3+ | 3 | Cl- | 220.1 | 0.218 | 3.961 |  | soil | [5 empty] | 60 | 70 | Cd | 3 | 0.21 | 0.0042 | 0.13 | 0.0031 | 0.3809524
9 | Peng Lyu，2024 | Beijing | 铁（羟基）氧化物预浸渍的竹源BC负载CaMgAl-LDH( FLBC ) | HyCop | CK | Magnetic Biochar | Ca2+、Mg2+ | Al3+ | 3 | Cl- | 220.1 | 0.218 | 3.961 |  | soil | [5 empty] | 60 | 70 | Cd | 3 | 0.21 | 0.0042 | 0.06 | 0.0012 | 0.7142857
9 | Peng Lyu，2024 | Beijing | 铁（羟基）氧化物预浸渍的竹源BC负载CaMgAl-LDH( FLBC ) | HyCop | CK | Magnetic Biochar | Ca2+、Mg2+ | Al3+ | 3 | Cl- | 220.1 | 0.218 | 3.961 |  | soil | [5 empty] | 60 | 70 | Cd | 3 | 0.21 | 0.0042 | 0.04 | 0.0008 | 0.8095238
9 | Peng Lyu，2024 | Beijing | 铁（羟基）氧化物预浸渍的竹源BC负载CaMgAl-LDH( FLBC ) | HyCop | CK | Magnetic Biochar | Ca2+、Mg2+ | Al3+ | 3 | Cl- | 220.1 | 0.218 | 3.961 |  | soil | [5 empty] | 60 | 70 | Cd | 3 | 2.66 | 1.73 | 0.92 | 0.95 | 0.6541353
9 | Peng Lyu，2024 | Beijing | 铁（羟基）氧化物预浸渍的竹源BC负载CaMgAl-LDH( FLBC ) | HyCop | CK | Magnetic Biochar | Ca2+、Mg2+ | Al3+ | 3 | Cl- | 220.1 | 0.218 | 3.961 |  | soil | [5 empty] | 60 | 70 | Cd | 3 | 2.66 | 1.73 | 0.52 | 0.53 | 0.8045113
9 | Peng Lyu，2024 | Beijing | 铁（羟基）氧化物预浸渍的竹源BC负载CaMgAl-LDH( FLBC ) | HyCop | CK | Magnetic Biochar | Ca2+、Mg2+ | Al3+ | 3 | Cl- | 220.1 | 0.218 | 3.961 |  | soil | [5 empty] | 60 | 70 | Cd | 3 | 2.66 | 1.73 | 0.15 | 0.17 | 0.943609
9 | Peng Lyu，2024 | Beijing | CaMgAl-LDH | Hyd | CK | CK | Ca2+、Mg2+ | Al3+ | 3 | Cl- | 65.56 |  |  |  | soil | [5 empty] | 60 | 70 | Cd | 3 | 0.21 | 0.0042 | 0.14 | 0.023 | 0.3333333
9 | Peng Lyu，2024 | Beijing | CaMgAl-LDH | Hyd | CK | CK | Ca2+、Mg2+ | Al3+ | 3 | Cl- | 65.56 |  |  |  | soil | [5 empty] | 60 | 70 | Cd | 3 | 0.21 | 0.0042 | 0.11 | 0.11 | 0.4761905
9 | Peng Lyu，2024 | Beijing | CaMgAl-LDH | Hyd | CK | CK | Ca2+、Mg2+ | Al3+ | 3 | Cl- | 65.56 |  |  |  | soil | [5 empty] | 60 | 70 | Cd | 3 | 0.21 | 0.0042 | 0.07 | 0.0014 | 0.6666667
9 | Peng Lyu，2024 | Beijing | CaMgAl-LDH | Hyd | CK | CK | Ca2+、Mg2+ | Al3+ | 3 | Cl- | 65.56 |  |  |  | soil | [5 empty] | 60 | 70 | Cd | 3 | 2.66 | 1.73 | 0.88 | 0.45 | 0.6691729
9 | Peng Lyu，2024 | Beijing | CaMgAl-LDH | Hyd | CK | CK | Ca2+、Mg2+ | Al3+ | 3 | Cl- | 65.56 |  |  |  | soil | [5 empty] | 60 | 70 | Cd | 3 | 2.66 | 1.73 | 0.43 | 0.15 | 0.8383459
9 | Peng Lyu，2024 | Beijing | CaMgAl-LDH | Hyd | CK | CK | Ca2+、Mg2+ | Al3+ | 3 | Cl- | 65.56 |  |  |  | soil | [5 empty] | 60 | 70 | Cd | 3 | 2.66 | 1.73 | 0.24 | 0.25 | 0.9097744
9 | Peng Lyu，2024 | Beijing | 铁（羟基）氧化物预浸渍的竹源BC负载CaMgAl-LDH( FLBC ) | HyCop | CK | Magnetic Biochar | Ca2+、Mg2+ | Al3+ | 3 | Cl- | 220.1 | 0.218 | 3.961 |  | soil | [5 empty] | 60 | 70 | As-5 | 3 | 4.74 | 0.056 | 1.63 | 0.028 | 0.6561181
9 | Peng Lyu，2024 | Beijing | 铁（羟基）氧化物预浸渍的竹源BC负载CaMgAl-LDH( FLBC ) | HyCop | CK | Magnetic Biochar | Ca2+、Mg2+ | Al3+ | 3 | Cl- | 220.1 | 0.218 | 3.961 |  | soil | [5 empty] | 60 | 70 | As-5 | 3 | 4.74 | 0.056 | 1.12 | 0.084 | 0.7637131
9 | Peng Lyu，2024 | Beijing | 铁（羟基）氧化物预浸渍的竹源BC负载CaMgAl-LDH( FLBC ) | HyCop | CK | Magnetic Biochar | Ca2+、Mg2+ | Al3+ | 3 | Cl- | 220.1 | 0.218 | 3.961 |  | soil | [5 empty] | 60 | 70 | As-5 | 3 | 4.74 | 0.056 | 0.64 | 0.084 | 0.8649789
9 | Peng Lyu，2024 | Beijing | 铁（羟基）氧化物预浸渍的竹源BC负载CaMgAl-LDH( FLBC ) | HyCop | CK | Magnetic Biochar | Ca2+、Mg2+ | Al3+ | 3 | Cl- | 220.1 | 0.218 | 3.961 |  | soil | [5 empty] | 60 | 70 | As-5 | 3 | 23.33 | 16.71 | 5.83 | 3.25 | 0.7501072
9 | Peng Lyu，2024 | Beijing | 铁（羟基）氧化物预浸渍的竹源BC负载CaMgAl-LDH( FLBC ) | HyCop | CK | Magnetic Biochar | Ca2+、Mg2+ | Al3+ | 3 | Cl- | 220.1 | 0.218 | 3.961 |  | soil | [5 empty] | 60 | 70 | As-5 | 3 | 23.33 | 16.71 | 2.13 | 1.35 | 0.9087012
9 | Peng Lyu，2024 | Beijing | 铁（羟基）氧化物预浸渍的竹源BC负载CaMgAl-LDH( FLBC ) | HyCop | CK | Magnetic Biochar | Ca2+、Mg2+ | Al3+ | 3 | Cl- | 220.1 | 0.218 | 3.961 |  | soil | [5 empty] | 60 | 70 | As-5 | 3 | 23.33 | 16.71 | 0.79 | 0.56 | 0.966138
9 | Peng Lyu，2024 | Beijing | CaMgAl-LDH | Hyd | CK | CK | Ca2+、Mg2+ | Al3+ | 3 | Cl- | 65.56 |  |  |  | soil | [5 empty] | 60 | 70 | As-5 | 3 | 4.74 | 0.0948 | 2.33 | 0.084 | 0.5084388
9 | Peng Lyu，2024 | Beijing | CaMgAl-LDH | Hyd | CK | CK | Ca2+、Mg2+ | Al3+ | 3 | Cl- | 65.56 |  |  |  | soil | [5 empty] | 60 | 70 | As-5 | 3 | 4.74 | 0.0948 | 1.63 | 0.056 | 0.6561181
9 | Peng Lyu，2024 | Beijing | CaMgAl-LDH | Hyd | CK | CK | Ca2+、Mg2+ | Al3+ | 3 | Cl- | 65.56 |  |  |  | soil | [5 empty] | 60 | 70 | As-5 | 3 | 4.74 | 0.0948 | 1.18 | 0.056 | 0.7510549
9 | Peng Lyu，2024 | Beijing | CaMgAl-LDH | Hyd | CK | CK | Ca2+、Mg2+ | Al3+ | 3 | Cl- | 65.56 |  |  |  | soil | [5 empty] | 60 | 70 | As-5 | 3 | 23.33 | 0.4666 | 6.28 | 3.7 | 0.7308187
9 | Peng Lyu，2024 | Beijing | CaMgAl-LDH | Hyd | CK | CK | Ca2+、Mg2+ | Al3+ | 3 | Cl- | 65.56 |  |  |  | soil | [5 empty] | 60 | 70 | As-5 | 3 | 23.33 | 0.4666 | 2.36 | 0.67 | 0.8988427
9 | Peng Lyu，2024 | Beijing | CaMgAl-LDH | Hyd | CK | CK | Ca2+、Mg2+ | Al3+ | 3 | Cl- | 65.56 |  |  |  | soil | [5 empty] | 60 | 70 | As-5 | 3 | 23.33 | 0.4666 | 1.46 | 1.46 | 0.9374196
9 | Peng Lyu，2024 | Beijing | 铁（羟基）氧化物预浸渍的竹源BC负载CaMgAl-LDH( FLBC ) | HyCop | CK | Magnetic Biochar | Ca2+、Mg2+ | Al3+ | 3 | Cl- | 220.1 | 0.218 | 3.961 |  | Liq | 0.1 |  | 4.5 | 25 |  | 0.0833333 |  | As-3 | 3 | 60 | 1.2 | 0 | 0.114 | 1
9 | Peng Lyu，2024 | Beijing | 铁（羟基）氧化物预浸渍的竹源BC负载CaMgAl-LDH( FLBC ) | HyCop | CK | Magnetic Biochar | Ca2+、Mg2+ | Al3+ | 3 | Cl- | 220.1 | 0.218 | 3.961 |  | Liq | 0.1 |  | 4.5 | 25 | Ca2+ | 0.0833333 |  | As-3 | 3 | 60 | 1.2 | 0.228 | 0.114 | 0.9962
9 | Peng Lyu，2024 | Beijing | 铁（羟基）氧化物预浸渍的竹源BC负载CaMgAl-LDH( FLBC ) | HyCop | CK | Magnetic Biochar | Ca2+、Mg2+ | Al3+ | 3 | Cl- | 220.1 | 0.218 | 3.961 |  | Liq | 0.1 |  | 4.5 | 25 | Na+ | 0.0833333 |  | As-3 | 3 | 60 | 1.2 | 0.342 | 0.114 | 0.9943
9 | Peng Lyu，2024 | Beijing | 铁（羟基）氧化物预浸渍的竹源BC负载CaMgAl-LDH( FLBC ) | HyCop | CK | Magnetic Biochar | Ca2+、Mg2+ | Al3+ | 3 | Cl- | 220.1 | 0.218 | 3.961 |  | Liq | 0.1 |  | 4.5 | 25 | K+ | 0.0833333 |  | As-3 | 3 | 60 | 1.2 | 0.228 | 0.114 | 0.9962
9 | Peng Lyu，2024 | Beijing | 铁（羟基）氧化物预浸渍的竹源BC负载CaMgAl-LDH( FLBC ) | HyCop | CK | Magnetic Biochar | Ca2+、Mg2+ | Al3+ | 3 | Cl- | 220.1 | 0.218 | 3.961 |  | Liq | 0.1 |  | 4.5 | 25 | Cl- | 0.0833333 |  | As-3 | 3 | 60 | 1.2 | 2.526 | 0.114 | 0.9579
9 | Peng Lyu，2024 | Beijing | 铁（羟基）氧化物预浸渍的竹源BC负载CaMgAl-LDH( FLBC ) | HyCop | CK | Magnetic Biochar | Ca2+、Mg2+ | Al3+ | 3 | Cl- | 220.1 | 0.218 | 3.961 |  | Liq | 0.1 |  | 4.5 | 25 | NO3- | 0.0833333 |  | As-3 | 3 | 60 | 1.2 | 1.38 | 0.228 | 0.977
9 | Peng Lyu，2024 | Beijing | 铁（羟基）氧化物预浸渍的竹源BC负载CaMgAl-LDH( FLBC ) | HyCop | CK | Magnetic Biochar | Ca2+、Mg2+ | Al3+ | 3 | Cl- | 220.1 | 0.218 | 3.961 |  | Liq | 0.1 |  | 4.5 | 25 | SO42- | 0.0833333 |  | As-3 | 3 | 60 | 1.2 | 7.242 | 0.114 | 0.8793
9 | Peng Lyu，2024 | Beijing | 铁（羟基）氧化物预浸渍的竹源BC负载CaMgAl-LDH( FLBC ) | HyCop | CK | Magnetic Biochar | Ca2+、Mg2+ | Al3+ | 3 | Cl- | 220.1 | 0.218 | 3.961 |  | Liq | 0.1 |  | 4.5 | 25 | CO32- | 0.0833333 |  | As-3 | 3 | 60 | 1.2 | 11.952 | 0.576 | 0.8008
9 | Peng Lyu，2024 | Beijing | 铁（羟基）氧化物预浸渍的竹源BC负载CaMgAl-LDH( FLBC ) | HyCop | CK | Magnetic Biochar | Ca2+、Mg2+ | Al3+ | 3 | Cl- | 220.1 | 0.218 | 3.961 |  | Liq | 0.1 |  | 2 | 25 |  | 0.0833333 |  | As-3 | 3 | 80 | 1.6 | 0.016 | 0.18 | 0.9998
9 | Peng Lyu，2024 | Beijing | 铁（羟基）氧化物预浸渍的竹源BC负载CaMgAl-LDH( FLBC ) | HyCop | CK | Magnetic Biochar | Ca2+、Mg2+ | Al3+ | 3 | Cl- | 220.1 | 0.218 | 3.961 |  | Liq | 0.1 |  | 3 | 25 |  | 0.0833333 |  | As-3 | 3 | 80 | 1.6 | 0.16 | 0.18 | 0.998
9 | Peng Lyu，2024 | Beijing | 铁（羟基）氧化物预浸渍的竹源BC负载CaMgAl-LDH( FLBC ) | HyCop | CK | Magnetic Biochar | Ca2+、Mg2+ | Al3+ | 3 | Cl- | 220.1 | 0.218 | 3.961 |  | Liq | 0.1 |  | 4 | 25 |  | 0.0833333 |  | As-3 | 3 | 80 | 1.6 | 11.296 | 0.71 | 0.8588
9 | Peng Lyu，2024 | Beijing | 铁（羟基）氧化物预浸渍的竹源BC负载CaMgAl-LDH( FLBC ) | HyCop | CK | Magnetic Biochar | Ca2+、Mg2+ | Al3+ | 3 | Cl- | 220.1 | 0.218 | 3.961 |  | Liq | 0.1 |  | 5 | 25 |  | 0.0833333 |  | As-3 | 3 | 80 | 1.6 | 17.08 | 1.06 | 0.7865
9 | Peng Lyu，2024 | Beijing | 铁（羟基）氧化物预浸渍的竹源BC负载CaMgAl-LDH( FLBC ) | HyCop | CK | Magnetic Biochar | Ca2+、Mg2+ | Al3+ | 3 | Cl- | 220.1 | 0.218 | 3.961 |  | Liq | 0.1 |  | 6 | 25 |  | 0.0833333 |  | As-3 | 3 | 80 | 1.6 | 16.048 | 0.88 | 0.7994
10 | Shifeng Zhao，2023 | Zibo | MoS42-插层、Fe3O4磁改性的MgAl层状双氢氧化物( M-MoS4-LDH ) | OP | MoS42- | CK | Mg2+ | Al3+ | 2 | MoS42- |  |  |  |  | soil | 10 | 300 |  | 25 |  | 0.4166667 |  | Zn | 3 | 300 | 6 | 0 |  | 1
10 | Shifeng Zhao，2023 | Zibo | MoS42-插层、Fe3O4磁改性的MgAl层状双氢氧化物( M-MoS4-LDH ) | OP | MoS42- | CK | Mg2+ | Al3+ | 2 | MoS42- |  |  |  |  | soil | 10 | 300 |  | 25 | Na+ | 0.4166667 |  | Zn | 3 | 300 | 6 | 21.96429 |  | 0.9267857
10 | Shifeng Zhao，2023 | Zibo | MoS42-插层、Fe3O4磁改性的MgAl层状双氢氧化物( M-MoS4-LDH ) | OP | MoS42- | CK | Mg2+ | Al3+ | 2 | MoS42- |  |  |  |  | soil | 10 | 300 |  | 25 | K+ | 0.4166667 |  | Zn | 3 | 300 | 6 | 16.60714 |  | 0.9446429
10 | Shifeng Zhao，2023 | Zibo | MoS42-插层、Fe3O4磁改性的MgAl层状双氢氧化物( M-MoS4-LDH ) | OP | MoS42- | CK | Mg2+ | Al3+ | 2 | MoS42- |  |  |  |  | soil | 10 | 300 |  | 25 | Ca2+ | 0.4166667 |  | Zn | 3 | 300 | 6 | 19.82143 |  | 0.9339286
10 | Shifeng Zhao，2023 | Zibo | MoS42-插层、Fe3O4磁改性的MgAl层状双氢氧化物( M-MoS4-LDH ) | OP | MoS42- | CK | Mg2+ | Al3+ | 2 | MoS42- |  |  |  |  | soil | 10 | 300 |  | 25 | Mg2+ | 0.4166667 |  | Zn | 3 | 300 | 6 | 26.25 |  | 0.9125
10 | Shifeng Zhao，2023 | Zibo | MoS42-插层、Fe3O4磁改性的MgAl层状双氢氧化物( M-MoS4-LDH ) | OP | MoS42- | CK | Mg2+ | Al3+ | 2 | MoS42- |  |  |  |  | soil | 10 | 300 |  | 25 | Cl- | 0.4166667 |  | Zn | 3 | 300 | 6 | 10.17857 |  | 0.9660714
10 | Shifeng Zhao，2023 | Zibo | MoS42-插层、Fe3O4磁改性的MgAl层状双氢氧化物( M-MoS4-LDH ) | OP | MoS42- | CK | Mg2+ | Al3+ | 2 | MoS42- |  |  |  |  | soil | 10 | 300 |  | 25 | NO3- | 0.4166667 |  | Zn | 3 | 300 | 6 | 14.46429 |  | 0.9517857
10 | Shifeng Zhao，2023 | Zibo | MoS42-插层、Fe3O4磁改性的MgAl层状双氢氧化物( M-MoS4-LDH ) | OP | MoS42- | CK | Mg2+ | Al3+ | 2 | MoS42- |  |  |  |  | soil | 10 | 300 |  | 25 | SO42- | 0.4166667 |  | Zn | 3 | 300 | 6 | 5.892857 |  | 0.9803571
10 | Shifeng Zhao，2023 | Zibo | MoS42-插层、Fe3O4磁改性的MgAl层状双氢氧化物( M-MoS4-LDH ) | OP | MoS42- | CK | Mg2+ | Al3+ | 2 | MoS42- |  |  |  |  | soil | 10 | 300 |  | 25 | HPO42- | 0.4166667 |  | Zn | 3 | 300 | 6 | 10.17857 |  | 0.9660714
10 | Shifeng Zhao，2023 | Zibo | MoS42-插层、Fe3O4磁改性的MgAl层状双氢氧化物( M-MoS4-LDH ) | OP | MoS42- | CK | Mg2+ | Al3+ | 2 | MoS42- |  |  |  |  | soil | 10 | 300 |  | 25 |  | 0.4166667 |  | Ni | 3 | 300 | 6 | 0 |  | 1
10 | Shifeng Zhao，2023 | Zibo | MoS42-插层、Fe3O4磁改性的MgAl层状双氢氧化物( M-MoS4-LDH ) | OP | MoS42- | CK | Mg2+ | Al3+ | 2 | MoS42- |  |  |  |  | soil | 10 | 300 |  | 25 | Na+ | 0.4166667 |  | Ni | 3 | 300 | 6 | 10.17857 |  | 0.9660714
10 | Shifeng Zhao，2023 | Zibo | MoS42-插层、Fe3O4磁改性的MgAl层状双氢氧化物( M-MoS4-LDH ) | OP | MoS42- | CK | Mg2+ | Al3+ | 2 | MoS42- |  |  |  |  | soil | 10 | 300 |  | 25 | K+ | 0.4166667 |  | Ni | 3 | 300 | 6 | 1.071429 |  | 0.9964286
10 | Shifeng Zhao，2023 | Zibo | MoS42-插层、Fe3O4磁改性的MgAl层状双氢氧化物( M-MoS4-LDH ) | OP | MoS42- | CK | Mg2+ | Al3+ | 2 | MoS42- |  |  |  |  | soil | 10 | 300 |  | 25 | Ca2+ | 0.4166667 |  | Ni | 3 | 300 | 6 | 3.75 |  | 0.9875
10 | Shifeng Zhao，2023 | Zibo | MoS42-插层、Fe3O4磁改性的MgAl层状双氢氧化物( M-MoS4-LDH ) | OP | MoS42- | CK | Mg2+ | Al3+ | 2 | MoS42- |  |  |  |  | soil | 10 | 300 |  | 25 | Mg2+ | 0.4166667 |  | Ni | 3 | 300 | 6 | 27.32143 |  | 0.9089286
10 | Shifeng Zhao，2023 | Zibo | MoS42-插层、Fe3O4磁改性的MgAl层状双氢氧化物( M-MoS4-LDH ) | OP | MoS42- | CK | Mg2+ | Al3+ | 2 | MoS42- |  |  |  |  | soil | 10 | 300 |  | 25 | Cl- | 0.4166667 |  | Ni | 3 | 300 | 6 | 3.214286 |  | 0.9892857
10 | Shifeng Zhao，2023 | Zibo | MoS42-插层、Fe3O4磁改性的MgAl层状双氢氧化物( M-MoS4-LDH ) | OP | MoS42- | CK | Mg2+ | Al3+ | 2 | MoS42- |  |  |  |  | soil | 10 | 300 |  | 25 | NO3- | 0.4166667 |  | Ni | 3 | 300 | 6 | 5.357143 |  | 0.9821429
10 | Shifeng Zhao，2023 | Zibo | MoS42-插层、Fe3O4磁改性的MgAl层状双氢氧化物( M-MoS4-LDH ) | OP | MoS42- | CK | Mg2+ | Al3+ | 2 | MoS42- |  |  |  |  | soil | 10 | 300 |  | 25 | SO42- | 0.4166667 |  | Ni | 3 | 300 | 6 | 16.07143 |  | 0.9464286
10 | Shifeng Zhao，2023 | Zibo | MoS42-插层、Fe3O4磁改性的MgAl层状双氢氧化物( M-MoS4-LDH ) | OP | MoS42- | CK | Mg2+ | Al3+ | 2 | MoS42- |  |  |  |  | soil | 10 | 300 |  | 25 | HPO42- | 0.4166667 |  | Ni | 3 | 300 | 6 | 11.78571 |  | 0.9607143
10 | Shifeng Zhao，2023 | Zibo | MoS42-插层、Fe3O4磁改性的MgAl层状双氢氧化物( M-MoS4-LDH ) | OP | MoS42- | CK | Mg2+ | Al3+ | 2 | MoS42- |  |  |  |  | soil | 10 | 300 |  | 25 |  | 0.4166667 |  | Cu | 3 | 300 | 6 | 0 |  | 1
10 | Shifeng Zhao，2023 | Zibo | MoS42-插层、Fe3O4磁改性的MgAl层状双氢氧化物( M-MoS4-LDH ) | OP | MoS42- | CK | Mg2+ | Al3+ | 2 | MoS42- |  |  |  |  | soil | 10 | 300 |  | 25 | Na+ | 0.4166667 |  | Cu | 3 | 300 | 6 | 21.42857 |  | 0.9285714
10 | Shifeng Zhao，2023 | Zibo | MoS42-插层、Fe3O4磁改性的MgAl层状双氢氧化物( M-MoS4-LDH ) | OP | MoS42- | CK | Mg2+ | Al3+ | 2 | MoS42- |  |  |  |  | soil | 10 | 300 |  | 25 | K+ | 0.4166667 |  | Cu | 3 | 300 | 6 | 11.78571 |  | 0.9607143
10 | Shifeng Zhao，2023 | Zibo | MoS42-插层、Fe3O4磁改性的MgAl层状双氢氧化物( M-MoS4-LDH ) | OP | MoS42- | CK | Mg2+ | Al3+ | 2 | MoS42- |  |  |  |  | soil | 10 | 300 |  | 25 | Ca2+ | 0.4166667 |  | Cu | 3 | 300 | 6 | 15.53571 |  | 0.9482143
10 | Shifeng Zhao，2023 | Zibo | MoS42-插层、Fe3O4磁改性的MgAl层状双氢氧化物( M-MoS4-LDH ) | OP | MoS42- | CK | Mg2+ | Al3+ | 2 | MoS42- |  |  |  |  | soil | 10 | 300 |  | 25 | Mg2+ | 0.4166667 |  | Cu | 3 | 300 | 6 | 11.78571 |  | 0.9607143
10 | Shifeng Zhao，2023 | Zibo | MoS42-插层、Fe3O4磁改性的MgAl层状双氢氧化物( M-MoS4-LDH ) | OP | MoS42- | CK | Mg2+ | Al3+ | 2 | MoS42- |  |  |  |  | soil | 10 | 300 |  | 25 | Cl- | 0.4166667 |  | Cu | 3 | 300 | 6 | 4.821429 |  | 0.9839286
10 | Shifeng Zhao，2023 | Zibo | MoS42-插层、Fe3O4磁改性的MgAl层状双氢氧化物( M-MoS4-LDH ) | OP | MoS42- | CK | Mg2+ | Al3+ | 2 | MoS42- |  |  |  |  | soil | 10 | 300 |  | 25 | NO3- | 0.4166667 |  | Cu | 3 | 300 | 6 | 8.571429 |  | 0.9714286
10 | Shifeng Zhao，2023 | Zibo | MoS42-插层、Fe3O4磁改性的MgAl层状双氢氧化物( M-MoS4-LDH ) | OP | MoS42- | CK | Mg2+ | Al3+ | 2 | MoS42- |  |  |  |  | soil | 10 | 300 |  | 25 | SO42- | 0.4166667 |  | Cu | 3 | 300 | 6 | 11.78571 |  | 0.9607143
10 | Shifeng Zhao，2023 | Zibo | MoS42-插层、Fe3O4磁改性的MgAl层状双氢氧化物( M-MoS4-LDH ) | OP | MoS42- | CK | Mg2+ | Al3+ | 2 | MoS42- |  |  |  |  | soil | 10 | 300 |  | 25 | HPO42- | 0.4166667 |  | Cu | 3 | 300 | 6 | 5.892857 |  | 0.9803571
11 | Zhenhui Li，2023 | Wuhan | 8%LDH-AL | HyCop | CK | Alginate | Ca2+、Mg2+ | Al3+ | 2 | CO32- |  |  |  |  | soil |  |  | 7.82 |  |  | 1 |  | Cr | 3 | 594 | 11.88 | 548.6184 | 7.722 | 0.0764
11 | Zhenhui Li，2023 | Wuhan | 8%LDH-AL | HyCop | CK | Alginate | Ca2+、Mg2+ | Al3+ | 2 | NO3-、CO32- |  |  |  |  | soil |  |  | 7.82 |  |  | 1 |  | Cr | 3 | 118.3 | 1.68 | 9.04 | 3.78 | 0.9235841
12 | Zhenhui Li，2023 | Wuhan | LDHs-M：(7-1)% | SaCop | CK | Alginate | Mg2+ | Al3+ | 2 | NO3- |  |  |  |  | soil |  |  | 7.04 |  |  | 1 |  | Cr | 3 | 394 | 7.88 | 79.05 | 1.581 | 0.7993655
12 | Zhenhui Li，2023 | Wuhan | LDHs-M：(7-1)% | SaCop | CK | Alginate | Mg2+ | Al3+ | 2 | NO3- |  |  |  |  | soil |  |  | 7.04 |  |  | 1 |  | Cr | 3 | 79.05 | 1.581 | 2.3 | 0.046 | 0.9709045
13 | Pengling Shao，2023 | Guangzhou | LB/生物炭负载FeMnMg-LDH | CoP | CK | Biochar | Mn2+、Mg2+ | Fe3+ | 3 | Cl- | 287.27 | 0.39 | 3.8 |  | soil | 0.1 | 3625.5 |  | 25 | As-5 |  | 60 | Cu | 3 | 3625.5 | 2.16 | 2334.661 | 9.37 | 0.3560443
13 | Pengling Shao，2023 | Guangzhou | LB/生物炭负载FeMnMg-LDH | CoP | CK | Biochar | Mn2+、Mg2+ | Fe3+ | 3 | Cl- | 287.27 | 0.39 | 3.8 |  | soil | 0.5 | 3625.5 |  | 25 | As-5 |  | 60 | Cu | 3 | 3625.5 | 2.16 | 2000 | 2.16 | 0.448352
13 | Pengling Shao，2023 | Guangzhou | LB/生物炭负载FeMnMg-LDH | CoP | CK | Biochar | Mn2+、Mg2+ | Fe3+ | 3 | Cl- | 287.27 | 0.39 | 3.8 |  | soil | 1 | 3625.5 |  | 25 | As-5 |  | 60 | Cu | 3 | 3625.5 | 2.16 | 1657.371 | 2.16 | 0.5428574
13 | Pengling Shao，2023 | Guangzhou | LB/生物炭负载FeMnMg-LDH | CoP | CK | Biochar | Mn2+、Mg2+ | Fe3+ | 3 | Cl- | 287.27 | 0.39 | 3.8 |  | soil | 2 | 3625.5 |  | 25 | As-5 |  | 60 | Cu | 3 | 3625.5 | 2.16 | 1346.614 | 2.16 | 0.6285716
13 | Pengling Shao，2023 | Guangzhou | LB/生物炭负载FeMnMg-LDH | CoP | CK | Biochar | Mn2+、Mg2+ | Fe3+ | 3 | Cl- | 287.27 | 0.39 | 3.8 |  | Liq | 0.06 | 40 | 1 |  |  | 0.3333 |  | Cu | 3 | 40 | 0.8 | 32.424 |  | 0.1894
13 | Pengling Shao，2023 | Guangzhou | LB/生物炭负载FeMnMg-LDH | CoP | CK | Biochar | Mn2+、Mg2+ | Fe3+ | 3 | Cl- | 287.27 | 0.39 | 3.8 |  | Liq | 0.06 | 40 | 2 |  |  | 0.3333 |  | Cu | 3 | 40 | 0.8 | 30.416 |  | 0.2396
13 | Pengling Shao，2023 | Guangzhou | LB/生物炭负载FeMnMg-LDH | CoP | CK | Biochar | Mn2+、Mg2+ | Fe3+ | 3 | Cl- | 287.27 | 0.39 | 3.8 |  | Liq | 0.06 | 40 | 3 |  |  | 0.3333 |  | Cu | 3 | 40 | 0.8 | 2.004 |  | 0.9499
13 | Pengling Shao，2023 | Guangzhou | LB/生物炭负载FeMnMg-LDH | CoP | CK | Biochar | Mn2+、Mg2+ | Fe3+ | 3 | Cl- | 287.27 | 0.39 | 3.8 |  | Liq | 0.06 | 40 | 4 |  |  | 0.3333 |  | Cu | 3 | 40 | 0.8 | 0 |  | 1
13 | Pengling Shao，2023 | Guangzhou | LB/生物炭负载FeMnMg-LDH | CoP | CK | Biochar | Mn2+、Mg2+ | Fe3+ | 3 | Cl- | 287.27 | 0.39 | 3.8 |  | Liq | 0.06 | 40 | 5 |  |  | 0.3333 |  | Cu | 3 | 40 | 0.8 | 0 |  | 1
13 | Pengling Shao，2023 | Guangzhou | LB/生物炭负载FeMnMg-LDH | CoP | CK | Biochar | Mn2+、Mg2+ | Fe3+ | 3 | Cl- | 287.27 | 0.39 | 3.8 |  | Liq | 0.06 | 40 | 6 |  |  | 0.3333 |  | Cu | 3 | 40 | 0.8 | 0 |  | 1
13 | Pengling Shao，2023 | Guangzhou | LB/生物炭负载FeMnMg-LDH | CoP | CK | Biochar | Mn2+、Mg2+ | Fe3+ | 3 | Cl- | 287.27 | 0.39 | 3.8 |  | soil | 0.1 | 3625.5 |  | 25 | Cu |  | 60 | As-5 | 3 | 70.18 | 1.62 | 64.27 | 0.49 | 0.08421203
13 | Pengling Shao，2023 | Guangzhou | LB/生物炭负载FeMnMg-LDH | CoP | CK | Biochar | Mn2+、Mg2+ | Fe3+ | 3 | Cl- | 287.27 | 0.39 | 3.8 |  | soil | 0.5 | 3625.5 |  | 25 | Cu |  | 60 | As-5 | 3 | 70.18 | 1.62 | 63.2 | 1.94 | 0.09945854
13 | Pengling Shao，2023 | Guangzhou | LB/生物炭负载FeMnMg-LDH | CoP | CK | Biochar | Mn2+、Mg2+ | Fe3+ | 3 | Cl- | 287.27 | 0.39 | 3.8 |  | soil | 1 | 3625.5 |  | 25 | Cu |  | 60 | As-5 | 3 | 70.18 | 1.62 | 61.5 | 4.94 | 0.123682
13 | Pengling Shao，2023 | Guangzhou | LB/生物炭负载FeMnMg-LDH | CoP | CK | Biochar | Mn2+、Mg2+ | Fe3+ | 3 | Cl- | 287.27 | 0.39 | 3.8 |  | soil | 2 | 3625.5 |  | 25 | Cu |  | 60 | As-5 | 3 | 70.18 | 1.62 | 49.78 | 1.78 | 0.2906811
13 | Pengling Shao，2023 | Guangzhou | LB/生物炭负载FeMnMg-LDH | CoP | CK | Biochar | Mn2+、Mg2+ | Fe3+ | 3 | Cl- | 287.27 | 0.39 | 3.8 |  | Liq | 0.1 |  | 1 |  |  | 0.3333 |  | As-3 | 3 | 8 | 0.16 | 0.316 | 0.1184 | 0.9605
13 | Pengling Shao，2023 | Guangzhou | LB/生物炭负载FeMnMg-LDH | CoP | CK | Biochar | Mn2+、Mg2+ | Fe3+ | 3 | Cl- | 287.27 | 0.39 | 3.8 |  | Liq | 0.1 |  | 2 |  |  | 0.3333 |  | As-3 | 3 | 8 | 0.16 | 0.2368 | 0.276 | 0.9704
13 | Pengling Shao，2023 | Guangzhou | LB/生物炭负载FeMnMg-LDH | CoP | CK | Biochar | Mn2+、Mg2+ | Fe3+ | 3 | Cl- | 287.27 | 0.39 | 3.8 |  | Liq | 0.1 |  | 3 |  |  | 0.3333 |  | As-3 | 3 | 8 | 0.16 | 0.316 | 0.0528 | 0.9605
13 | Pengling Shao，2023 | Guangzhou | LB/生物炭负载FeMnMg-LDH | CoP | CK | Biochar | Mn2+、Mg2+ | Fe3+ | 3 | Cl- | 287.27 | 0.39 | 3.8 |  | Liq | 0.1 |  | 4 |  |  | 0.3333 |  | As-3 | 3 | 8 | 0.16 | 0.552 | 0 | 0.931
13 | Pengling Shao，2023 | Guangzhou | LB/生物炭负载FeMnMg-LDH | CoP | CK | Biochar | Mn2+、Mg2+ | Fe3+ | 3 | Cl- | 287.27 | 0.39 | 3.8 |  | Liq | 0.1 |  | 5 |  |  | 0.3333 |  | As-3 | 3 | 8 | 0.16 | 0.812 | 0 | 0.8985
13 | Pengling Shao，2023 | Guangzhou | LB/生物炭负载FeMnMg-LDH | CoP | CK | Biochar | Mn2+、Mg2+ | Fe3+ | 3 | Cl- | 287.27 | 0.39 | 3.8 |  | Liq | 0.1 |  | 6 |  |  | 0.3333 |  | As-3 | 3 | 8 | 0.16 | 1.052 | 0 | 0.8685
13 | Pengling Shao，2023 | Guangzhou | LB/生物炭负载FeMnMg-LDH | CoP | CK | Biochar | Mn2+、Mg2+ | Fe3+ | 3 | Cl- | 287.27 | 0.39 | 3.8 |  | Liq | 0.1 |  | 7 |  |  | 0.3333 |  | As-3 | 3 | 8 | 0.16 | 1.1968 | 0.0528 | 0.8504
13 | Pengling Shao，2023 | Guangzhou | LB/生物炭负载FeMnMg-LDH | CoP | CK | Biochar | Mn2+、Mg2+ | Fe3+ | 3 | Cl- | 287.27 | 0.39 | 3.8 |  | Liq | 0.1 |  | 8 |  |  | 0.3333 |  | As-3 | 3 | 8 | 0.16 | 1.5912 | 0.0528 | 0.8011
14 | Zewen Sun，2023 | Beijing | CaAl-SO4-LDH | Hyd | CK | CK | Ca2+ | Al3+ | 4 | SO42- |  |  |  |  | Liq | 0.1 |  | 5.5 |  |  |  |  | Zn | 3 | 120 | 2.4 | 56.96 | 1.2608 | 0.5253333
14 | Zewen Sun，2023 | Beijing | CaAl-SO4-LDH | Hyd | CK | CK | Ca2+ | Al3+ | 4 | SO42- |  |  |  |  | soil | 0.2 | 1.15 |  |  | Pb、Cd、Cu | 7 | 80 | Zn | 3 | 4.678 | 0.13363 | 0.5667 | 0.08909 | 0.8788585
14 | Zewen Sun，2023 | Beijing | CaAl-SO4-LDH | Hyd | CK | CK | Ca2+ | Al3+ | 4 | SO42- |  |  |  |  | soil | 0.5 | 1.15 |  |  | Pb、Cd、Cu | 7 | 80 | Zn | 3 | 4.678 | 0.13363 | 0.1889 | 0.01114 | 0.9596195
14 | Zewen Sun，2023 | Beijing | CaAl-SO4-LDH | Hyd | CK | CK | Ca2+ | Al3+ | 4 | SO42- |  |  |  |  | soil | 1 | 1.15 |  |  | Pb、Cd、Cu | 7 | 80 | Zn | 3 | 4.678 | 0.13363 | 0.1111 | 0.01114 | 0.9762505
14 | Zewen Sun，2023 | Beijing | CaAl-SO4-LDH | Hyd | CK | CK | Ca2+ | Al3+ | 4 | SO42- |  |  |  |  | soil | 2 | 1.15 |  |  | Pb、Cd、Cu | 7 | 80 | Zn | 3 | 4.678 | 0.13363 | 0.0444 | 0.01114 | 0.9905088
14 | Zewen Sun，2023 | Beijing | CaAl-SO4-LDH | Hyd | CK | CK | Ca2+ | Al3+ | 4 | SO42- |  |  |  |  | soil | 0.2 | 1.15 |  |  | Zn、Cd、Cu | 7 | 80 | Pb | 3 | 0.00672 | 0.00172 | 0.00447 | 0.00067 | 0.3348214
14 | Zewen Sun，2023 | Beijing | CaAl-SO4-LDH | Hyd | CK | CK | Ca2+ | Al3+ | 4 | SO42- |  |  |  |  | soil | 0.5 | 1.15 |  |  | Zn、Cd、Cu | 7 | 80 | Pb | 3 | 0.00672 | 0.00172 | 0.00443 | 0.00079 | 0.3407738
14 | Zewen Sun，2023 | Beijing | CaAl-SO4-LDH | Hyd | CK | CK | Ca2+ | Al3+ | 4 | SO42- |  |  |  |  | soil | 1 | 1.15 |  |  | Zn、Cd、Cu | 7 | 80 | Pb | 3 | 0.00672 | 0.00172 | 0.00509 | 0.00105 | 0.2425595
14 | Zewen Sun，2023 | Beijing | CaAl-SO4-LDH | Hyd | CK | CK | Ca2+ | Al3+ | 4 | SO42- |  |  |  |  | soil | 2 | 1.15 |  |  | Zn、Cd、Cu | 7 | 80 | Pb | 3 | 0.00672 | 0.00172 | 0.00555 | 0.00071 | 0.1741071
14 | Zewen Sun，2023 | Beijing | CaAl-SO4-LDH | Hyd | CK | CK | Ca2+ | Al3+ | 4 | SO42- |  |  |  |  | soil | [5 empty] | 84 |  | Pb | 3 | 0.009324 | 0.00156 | 0.005673 | 0.00209 | 0.3915701
14 | Zewen Sun，2023 | Beijing | CaAl-SO4-LDH | Hyd | CK | CK | Ca2+ | Al3+ | 4 | SO42- |  |  |  |  | soil | 0.2 | 1.15 |  |  | Zn、Cd、Pb | 7 | 80 | Cu | 3 | 1.15 | 0.02834 | 0.4073 | 0.02267 | 0.6458261
14 | Zewen Sun，2023 | Beijing | CaAl-SO4-LDH | Hyd | CK | CK | Ca2+ | Al3+ | 4 | SO42- |  |  |  |  | soil | 0.5 | 1.15 |  |  | Zn、Cd、Pb | 7 | 80 | Cu | 3 | 1.15 | 0.02834 | 0.3309 | 0.02834 | 0.7122609
14 | Zewen Sun，2023 | Beijing | CaAl-SO4-LDH | Hyd | CK | CK | Ca2+ | Al3+ | 4 | SO42- |  |  |  |  | soil | 1 | 1.15 |  |  | Zn、Cd、Pb | 7 | 80 | Cu | 3 | 1.15 | 0.02834 | 0.2093 | 0.017 | 0.818
14 | Zewen Sun，2023 | Beijing | CaAl-SO4-LDH | Hyd | CK | CK | Ca2+ | Al3+ | 4 | SO42- |  |  |  |  | soil | 2 | 1.15 |  |  | Zn、Cd、Pb | 7 | 80 | Cu | 3 | 1.15 | 0.02834 | 0.1923 | 0.01134 | 0.8327826
14 | Zewen Sun，2023 | Beijing | CaAl-SO4-LDH | Hyd | CK | CK | Ca2+ | Al3+ | 4 | SO42- |  |  |  |  | soil | 0.2 | 1.15 |  |  | Zn、Cu、Pb | 7 | 80 | Cd | 3 | 0.6043 | 0.08475 | 0.1491 | 0.00942 | 0.7532682
14 | Zewen Sun，2023 | Beijing | CaAl-SO4-LDH | Hyd | CK | CK | Ca2+ | Al3+ | 4 | SO42- |  |  |  |  | soil | 0.5 | 1.15 |  |  | Zn、Cu、Pb | 7 | 80 | Cd | 3 | 0.6043 | 0.08475 | 0.0706 | 0.00314 | 0.8831706
14 | Zewen Sun，2023 | Beijing | CaAl-SO4-LDH | Hyd | CK | CK | Ca2+ | Al3+ | 4 | SO42- |  |  |  |  | soil | 1 | 1.15 |  |  | Zn、Cu、Pb | 7 | 80 | Cd | 3 | 0.6043 | 0.08475 | 0.0926 | 0.08161 | 0.8467649
14 | Zewen Sun，2023 | Beijing | CaAl-SO4-LDH | Hyd | CK | CK | Ca2+ | Al3+ | 4 | SO42- |  |  |  |  | soil | 2 | 1.15 |  |  | Zn、Cu、Pb | 7 | 80 | Cd | 3 | 0.6043 | 0.08475 | 0.0173 | 0.00942 | 0.9713718
15 | Peng Lyu，2023 | Beijing | CaMgAl-LDH | Hyd | CK | CK | Ca2+、Mg2+ | Al3+ | 3 |  | 65.563 | 0.065 | 3.671 | 0.779 | soil | 1 |  | 8.2 | 25 | Cd、As-5 | 50 |  | Pb | 3 | 1.663 | 0.11429 | 1.143 | 0.24127 | 0.3126879
15 | Peng Lyu，2023 | Beijing | CaMgAl-LDH | Hyd | CK | CK | Ca2+、Mg2+ | Al3+ | 3 |  | 65.563 | 0.065 | 3.671 | 0.779 | soil | 3 |  | 8.2 | 25 | Cd、As-5 | 50 |  | Pb | 3 | 1.663 | 0.11429 | 0.876 | 0.08254 | 0.4732411
15 | Peng Lyu，2023 | Beijing | CaMgAl-LDH | Hyd | CK | CK | Ca2+、Mg2+ | Al3+ | 3 |  | 65.563 | 0.065 | 3.671 | 0.779 | soil | 5 |  | 8.2 | 25 | Cd、As-5 | 50 |  | Pb | 3 | 1.663 | 0.11429 | 0.413 | 0.15238 | 0.7516536
15 | Peng Lyu，2023 | Beijing | CaMgAl-LDH | Hyd | CK | CK | Ca2+、Mg2+ | Al3+ | 3 |  | 65.563 | 0.065 | 3.671 | 0.779 | soil | 1 |  | 6.58 | 25 | Cd、As-5 | 50 |  | Pb | 3 | 1.7 | 0.25 | 0.722 | 0.14744 | 0.5752941
15 | Peng Lyu，2023 | Beijing | CaMgAl-LDH | Hyd | CK | CK | Ca2+、Mg2+ | Al3+ | 3 |  | 65.563 | 0.065 | 3.671 | 0.779 | soil | 3 |  | 6.58 | 25 | Cd、As-5 | 50 |  | Pb | 3 | 1.7 | 0.25 | 0.543 | 0.09615 | 0.6805882
15 | Peng Lyu，2023 | Beijing | CaMgAl-LDH | Hyd | CK | CK | Ca2+、Mg2+ | Al3+ | 3 |  | 65.563 | 0.065 | 3.671 | 0.779 | soil | 5 |  | 6.58 | 25 | Cd、As-5 | 50 |  | Pb | 3 | 1.7 | 0.25 | 0.364 | 0.04487 | 0.7858824
15 | Peng Lyu，2023 | Beijing | MgAl-LDH | Hyd | CK | CK | Mg2+ | Al3+ | 3 |  | 69.041 | 0.201 | 8.454 | 0.799 | soil | 1 |  | 8.2 | 25 | Cd、As-5 | 50 |  | Pb | 3 | 1.663 | 0.11429 | 1.321 | 0.17143 | 0.2056524
15 | Peng Lyu，2023 | Beijing | MgAl-LDH | Hyd | CK | CK | Mg2+ | Al3+ | 3 |  | 69.041 | 0.201 | 8.454 | 0.799 | soil | 3 |  | 8.2 | 25 | Cd、As-5 | 50 |  | Pb | 3 | 1.663 | 0.11429 | 1.029 | 0.27937 | 0.3812387
15 | Peng Lyu，2023 | Beijing | MgAl-LDH | Hyd | CK | CK | Mg2+ | Al3+ | 3 |  | 69.041 | 0.201 | 8.454 | 0.799 | soil | 5 |  | 8.2 | 25 | Cd、As-5 | 50 |  | Pb | 3 | 1.663 | 0.11429 | 0.457 | 0.18413 | 0.7251954
15 | Peng Lyu，2023 | Beijing | MgAl-LDH | Hyd | CK | CK | Mg2+ | Al3+ | 3 |  | 69.041 | 0.201 | 8.454 | 0.799 | soil | 1 |  | 6.58 | 25 | Cd、As-5 | 50 |  | Pb | 3 | 1.7 | 0.25 | 1.093 | 0.12821 | 0.3570588
15 | Peng Lyu，2023 | Beijing | MgAl-LDH | Hyd | CK | CK | Mg2+ | Al3+ | 3 |  | 69.041 | 0.201 | 8.454 | 0.799 | soil | 3 |  | 6.58 | 25 | Cd、As-5 | 50 |  | Pb | 3 | 1.7 | 0.25 | 0.613 | 0.16026 | 0.6394118
15 | Peng Lyu，2023 | Beijing | MgAl-LDH | Hyd | CK | CK | Mg2+ | Al3+ | 3 |  | 69.041 | 0.201 | 8.454 | 0.799 | soil | 5 |  | 6.58 | 25 | Cd、As-5 | 50 |  | Pb | 3 | 1.7 | 0.25 | 0.518 | 0.07051 | 0.6952941
15 | Peng Lyu，2023 | Beijing | CaAl-LDH | Hyd | CK | CK | Ca2+ | Al3+ | 3 |  | 5.189 | 0.009 | 6.18 | 0.782 | soil | 1 |  | 8.2 | 25 | Cd、As-5 | 50 |  | Pb | 3 | 1.663 | 0.11429 | 0.895 | 0.17778 | 0.461816
15 | Peng Lyu，2023 | Beijing | CaAl-LDH | Hyd | CK | CK | Ca2+ | Al3+ | 3 |  | 5.189 | 0.009 | 6.18 | 0.782 | soil | 3 |  | 8.2 | 25 | Cd、As-5 | 50 |  | Pb | 3 | 1.663 | 0.11429 | 0.565 | 0.10794 | 0.6602526
15 | Peng Lyu，2023 | Beijing | CaAl-LDH | Hyd | CK | CK | Ca2+ | Al3+ | 3 |  | 5.189 | 0.009 | 6.18 | 0.782 | soil | 5 |  | 8.2 | 25 | Cd、As-5 | 50 |  | Pb | 3 | 1.663 | 0.11429 | 0.298 | 0.06349 | 0.8208058
15 | Peng Lyu，2023 | Beijing | CaAl-LDH | Hyd | CK | CK | Ca2+ | Al3+ | 3 |  | 5.189 | 0.009 | 6.18 | 0.782 | soil | 1 |  | 6.58 | 25 | Cd、As-5 | 50 |  | Pb | 3 | 1.7 | 0.25 | 0.588 | 0.16026 | 0.6541176
15 | Peng Lyu，2023 | Beijing | CaAl-LDH | Hyd | CK | CK | Ca2+ | Al3+ | 3 |  | 5.189 | 0.009 | 6.18 | 0.782 | soil | 3 |  | 6.58 | 25 | Cd、As-5 | 50 |  | Pb | 3 | 1.7 | 0.25 | 0.224 | 0.04487 | 0.8682353
15 | Peng Lyu，2023 | Beijing | CaAl-LDH | Hyd | CK | CK | Ca2+ | Al3+ | 3 |  | 5.189 | 0.009 | 6.18 | 0.782 | soil | 5 |  | 6.58 | 25 | Cd、As-5 | 50 |  | Pb | 3 | 1.7 | 0.25 | 0.166 | 0.03846 | 0.9023529
15 | Peng Lyu，2023 | Beijing | CaMgAl-LDH | Hyd | CK | CK | Ca2+、Mg2+ | Al3+ | 3 |  | 65.563 | 0.065 | 3.671 | 0.779 | soil | 1 |  | 8.2 | 25 | Pb、As-5 | 50 |  | Cd | 3 | 0.187 | 0.02051 | 0.141 | 0.01026 | 0.2459893
15 | Peng Lyu，2023 | Beijing | CaMgAl-LDH | Hyd | CK | CK | Ca2+、Mg2+ | Al3+ | 3 |  | 65.563 | 0.065 | 3.671 | 0.779 | soil | 3 |  | 8.2 | 25 | Pb、As-5 | 50 |  | Cd | 3 | 0.187 | 0.02051 | 0.11 | 0.01282 | 0.4117647
15 | Peng Lyu，2023 | Beijing | CaMgAl-LDH | Hyd | CK | CK | Ca2+、Mg2+ | Al3+ | 3 |  | 65.563 | 0.065 | 3.671 | 0.779 | soil | 5 |  | 8.2 | 25 | Pb、As-5 | 50 |  | Cd | 3 | 0.187 | 0.02051 | 0.067 | 0.01538 | 0.6417112
15 | Peng Lyu，2023 | Beijing | CaMgAl-LDH | Hyd | CK | CK | Ca2+、Mg2+ | Al3+ | 3 |  | 65.563 | 0.065 | 3.671 | 0.779 | soil | 1 |  | 6.58 | 25 | Pb、As-5 | 50 |  | Cd | 3 | 2.077 | 0.21795 | 1.718 | 0.08974 | 0.1728455
15 | Peng Lyu，2023 | Beijing | CaMgAl-LDH | Hyd | CK | CK | Ca2+、Mg2+ | Al3+ | 3 |  | 65.563 | 0.065 | 3.671 | 0.779 | soil | 3 |  | 6.58 | 25 | Pb、As-5 | 50 |  | Cd | 3 | 2.077 | 0.21795 | 1.128 | 0.08974 | 0.456909
15 | Peng Lyu，2023 | Beijing | CaMgAl-LDH | Hyd | CK | CK | Ca2+、Mg2+ | Al3+ | 3 |  | 65.563 | 0.065 | 3.671 | 0.779 | soil | 5 |  | 6.58 | 25 | Pb、As-5 | 50 |  | Cd | 3 | 2.077 | 0.21795 | 0.885 | 0.15385 | 0.5739047
15 | Peng Lyu，2023 | Beijing | MgAl-LDH | Hyd | CK | CK | Mg2+ | Al3+ | 3 |  | 69.041 | 0.201 | 8.454 | 0.799 | soil | 1 |  | 8.2 | 25 | Pb、As-5 | 50 |  | Cd | 3 | 0.187 | 0.02051 | 0.141 | 0.01026 | 0.2459893
15 | Peng Lyu，2023 | Beijing | MgAl-LDH | Hyd | CK | CK | Mg2+ | Al3+ | 3 |  | 69.041 | 0.201 | 8.454 | 0.799 | soil | 3 |  | 8.2 | 25 | Pb、As-5 | 50 |  | Cd | 3 | 0.187 | 0.02051 | 0.095 | 0.00769 | 0.4919786
15 | Peng Lyu，2023 | Beijing | MgAl-LDH | Hyd | CK | CK | Mg2+ | Al3+ | 3 |  | 69.041 | 0.201 | 8.454 | 0.799 | soil | 5 |  | 8.2 | 25 | Pb、As-5 | 50 |  | Cd | 3 | 0.187 | 0.02051 | 0.049 | 0.01026 | 0.7379679
15 | Peng Lyu，2023 | Beijing | MgAl-LDH | Hyd | CK | CK | Mg2+ | Al3+ | 3 |  | 69.041 | 0.201 | 8.454 | 0.799 | soil | 1 |  | 6.58 | 25 | Pb、As-5 | 50 |  | Cd | 3 | 2.077 | 0.21795 | 1.256 | 0.17949 | 0.3952817
15 | Peng Lyu，2023 | Beijing | MgAl-LDH | Hyd | CK | CK | Mg2+ | Al3+ | 3 |  | 69.041 | 0.201 | 8.454 | 0.799 | soil | 3 |  | 6.58 | 25 | Pb、As-5 | 50 |  | Cd | 3 | 2.077 | 0.21795 | 1.064 | 0.08974 | 0.4877227
15 | Peng Lyu，2023 | Beijing | MgAl-LDH | Hyd | CK | CK | Mg2+ | Al3+ | 3 |  | 69.041 | 0.201 | 8.454 | 0.799 | soil | 5 |  | 6.58 | 25 | Pb、As-5 | 50 |  | Cd | 3 | 2.077 | 0.21795 | 0.513 | 0.12821 | 0.7530091
15 | Peng Lyu，2023 | Beijing | CaAl-LDH | Hyd | CK | CK | Ca2+ | Al3+ | 3 |  | 5.189 | 0.009 | 6.18 | 0.782 | soil | 1 |  | 8.2 | 25 | Pb、As-5 | 50 |  | Cd | 3 | 0.187 | 0.02051 | 0.074 | 0.01282 | 0.6042781
15 | Peng Lyu，2023 | Beijing | CaAl-LDH | Hyd | CK | CK | Ca2+ | Al3+ | 3 |  | 5.189 | 0.009 | 6.18 | 0.782 | soil | 3 |  | 8.2 | 25 | Pb、As-5 | 50 |  | Cd | 3 | 0.187 | 0.02051 | 0.051 | 0.00769 | 0.7272727
15 | Peng Lyu，2023 | Beijing | CaAl-LDH | Hyd | CK | CK | Ca2+ | Al3+ | 3 |  | 5.189 | 0.009 | 6.18 | 0.782 | soil | 5 |  | 8.2 | 25 | Pb、As-5 | 50 |  | Cd | 3 | 0.187 | 0.02051 | 0.046 | 0.00769 | 0.7540107
15 | Peng Lyu，2023 | Beijing | CaAl-LDH | Hyd | CK | CK | Ca2+ | Al3+ | 3 |  | 5.189 | 0.009 | 6.18 | 0.782 | soil | 1 |  | 6.58 | 25 | Pb、As-5 | 50 |  | Cd | 3 | 2.077 | 0.21795 | 0.769 | 0.08974 | 0.6297545
15 | Peng Lyu，2023 | Beijing | CaAl-LDH | Hyd | CK | CK | Ca2+ | Al3+ | 3 |  | 5.189 | 0.009 | 6.18 | 0.782 | soil | 3 |  | 6.58 | 25 | Pb、As-5 | 50 |  | Cd | 3 | 2.077 | 0.21795 | 0.564 | 0.11538 | 0.7284545
15 | Peng Lyu，2023 | Beijing | CaAl-LDH | Hyd | CK | CK | Ca2+ | Al3+ | 3 |  | 5.189 | 0.009 | 6.18 | 0.782 | soil | 5 |  | 6.58 | 25 | Pb、As-5 | 50 |  | Cd | 3 | 2.077 | 0.21795 | 0.244 | 0.03846 | 0.8825229
15 | Peng Lyu，2023 | Beijing | CaMgAl-LDH | Hyd | CK | CK | Ca2+、Mg2+ | Al3+ | 3 |  | 65.563 | 0.065 | 3.671 | 0.779 | soil |  |  |  |  | Pb、Cd | 50 |  | As-5 | 3 | 3.61 | 0.0722 | 2.84 | 0.23226 | 0.2132964
15 | Peng Lyu，2023 | Beijing | CaMgAl-LDH | Hyd | CK | CK | Ca2+、Mg2+ | Al3+ | 3 |  | 65.563 | 0.065 | 3.671 | 0.779 | soil |  |  |  |  | Pb、Cd | 50 |  | As-5 | 3 | 3.61 | 0.0722 | 2.35 | 0.25806 | 0.3490305
15 | Peng Lyu，2023 | Beijing | CaMgAl-LDH | Hyd | CK | CK | Ca2+、Mg2+ | Al3+ | 3 |  | 65.563 | 0.065 | 3.671 | 0.779 | soil |  |  |  |  | Pb、Cd | 50 |  | As-5 | 3 | 3.61 | 0.0722 | 1.88 | 0.07742 | 0.4792244
15 | Peng Lyu，2023 | Beijing | CaMgAl-LDH | Hyd | CK | CK | Ca2+、Mg2+ | Al3+ | 3 |  | 65.563 | 0.065 | 3.671 | 0.779 | soil |  |  |  |  | Pb、Cd | 50 |  | As-5 | 3 | 26.47 | 0.5294 | 17.13 | 1.55689 | 0.3528523
15 | Peng Lyu，2023 | Beijing | CaMgAl-LDH | Hyd | CK | CK | Ca2+、Mg2+ | Al3+ | 3 |  | 65.563 | 0.065 | 3.671 | 0.779 | soil |  |  |  |  | Pb、Cd | 50 |  | As-5 | 3 | 26.47 | 0.5294 | 11.02 | 1.67665 | 0.5836796
15 | Peng Lyu，2023 | Beijing | CaMgAl-LDH | Hyd | CK | CK | Ca2+、Mg2+ | Al3+ | 3 |  | 65.563 | 0.065 | 3.671 | 0.779 | soil |  |  |  |  | Pb、Cd | 50 |  | As-5 | 3 | 26.47 | 0.5294 | 6.83 | 1.1976 | 0.741972
15 | Peng Lyu，2023 | Beijing | MgAl-LDH | Hyd | CK | CK | Mg2+ | Al3+ | 3 |  | 69.041 | 0.201 | 8.454 | 0.799 | soil |  |  |  |  | Pb、Cd | 50 |  | As-5 | 3 | 3.61 | 0.0722 | 2.43 | 0.20645 | 0.3268698
15 | Peng Lyu，2023 | Beijing | MgAl-LDH | Hyd | CK | CK | Mg2+ | Al3+ | 3 |  | 69.041 | 0.201 | 8.454 | 0.799 | soil |  |  |  |  | Pb、Cd | 50 |  | As-5 | 3 | 3.61 | 0.0722 | 1.86 | 0.10323 | 0.4847645
15 | Peng Lyu，2023 | Beijing | MgAl-LDH | Hyd | CK | CK | Mg2+ | Al3+ | 3 |  | 69.041 | 0.201 | 8.454 | 0.799 | soil |  |  |  |  | Pb、Cd | 50 |  | As-5 | 3 | 3.61 | 0.0722 | 1.19 | 0.18065 | 0.6703601
15 | Peng Lyu，2023 | Beijing | MgAl-LDH | Hyd | CK | CK | Mg2+ | Al3+ | 3 |  | 69.041 | 0.201 | 8.454 | 0.799 | soil |  |  |  |  | Pb、Cd | 50 |  | As-5 | 3 | 26.47 | 0.5294 | 15.33 | 0.35928 | 0.4208538
15 | Peng Lyu，2023 | Beijing | MgAl-LDH | Hyd | CK | CK | Mg2+ | Al3+ | 3 |  | 69.041 | 0.201 | 8.454 | 0.799 | soil |  |  |  |  | Pb、Cd | 50 |  | As-5 | 3 | 26.47 | 0.5294 | 7.78 | 1.1976 | 0.7060824
15 | Peng Lyu，2023 | Beijing | MgAl-LDH | Hyd | CK | CK | Mg2+ | Al3+ | 3 |  | 69.041 | 0.201 | 8.454 | 0.799 | soil |  |  |  |  | Pb、Cd | 50 |  | As-5 | 3 | 26.47 | 0.5294 | 4.19 | 0.5988 | 0.8417076
15 | Peng Lyu，2023 | Beijing | CaAl-LDH | Hyd | CK | CK | Ca2+ | Al3+ | 3 |  | 5.189 | 0.009 | 6.18 | 0.782 | soil |  |  |  |  | Pb、Cd | 50 |  | As-5 | 3 | 3.61 | 0.0722 | 2.06 | 0.15484 | 0.4293629
15 | Peng Lyu，2023 | Beijing | CaAl-LDH | Hyd | CK | CK | Ca2+ | Al3+ | 3 |  | 5.189 | 0.009 | 6.18 | 0.782 | soil |  |  |  |  | Pb、Cd | 50 |  | As-5 | 3 | 3.61 | 0.0722 | 1.39 | 0.18065 | 0.6149584
15 | Peng Lyu，2023 | Beijing | CaAl-LDH | Hyd | CK | CK | Ca2+ | Al3+ | 3 |  | 5.189 | 0.009 | 6.18 | 0.782 | soil |  |  |  |  | Pb、Cd | 50 |  | As-5 | 3 | 3.61 | 0.0722 | 0.85 | 0.20645 | 0.7645429
15 | Peng Lyu，2023 | Beijing | CaAl-LDH | Hyd | CK | CK | Ca2+ | Al3+ | 3 |  | 5.189 | 0.009 | 6.18 | 0.782 | soil |  |  |  |  | Pb、Cd | 50 |  | As-5 | 3 | 26.47 | 0.5294 | 5.87 | 0.35928 | 0.7782395
15 | Peng Lyu，2023 | Beijing | CaAl-LDH | Hyd | CK | CK | Ca2+ | Al3+ | 3 |  | 5.189 | 0.009 | 6.18 | 0.782 | soil |  |  |  |  | Pb、Cd | 50 |  | As-5 | 3 | 26.47 | 0.5294 | 1.68 | 0.11976 | 0.9365319
15 | Peng Lyu，2023 | Beijing | CaAl-LDH | Hyd | CK | CK | Ca2+ | Al3+ | 3 |  | 5.189 | 0.009 | 6.18 | 0.782 | soil |  |  |  |  | Pb、Cd | 50 |  | As-5 | 3 | 26.47 | 0.5294 | 1 | 0 | 1
16 | Fangshu He，2023 | Changsha | CaAl-MoS4-LDH | IE | MoS42- | CK | Ca2+ | Al3+ | 4 | MoS42- | 12.83 | 0.053 | 86.66 | 0.875 | Liq | 0.1 |  | 5 | 25 |  | 0.5 |  | Pb | 3 | 100 | 2 | 3.74 |  | 0.9626
16 | Fangshu He，2023 | Changsha | CaAl-MoS4-LDH | IE | MoS42- | CK | Ca2+ | Al3+ | 4 | MoS42- | 12.83 | 0.053 | 86.66 | 0.875 | Liq | 0.1 |  | 5 | 25 | Cl- | 0.5 |  | Pb | 3 | 100 | 2 | 2.96 |  | 0.9704
16 | Fangshu He，2023 | Changsha | CaAl-MoS4-LDH | IE | MoS42- | CK | Ca2+ | Al3+ | 4 | MoS42- | 12.83 | 0.053 | 86.66 | 0.875 | Liq | 0.1 |  | 5 | 25 | NO3- | 0.5 |  | Pb | 3 | 100 | 2 | 2.18 |  | 0.9782
16 | Fangshu He，2023 | Changsha | CaAl-MoS4-LDH | IE | MoS42- | CK | Ca2+ | Al3+ | 4 | MoS42- | 12.83 | 0.053 | 86.66 | 0.875 | Liq | 0.1 |  | 5 | 25 | SO42- | 0.5 |  | Pb | 3 | 100 | 2 | 1.4 |  | 0.986
16 | Fangshu He，2023 | Changsha | CaAl-MoS4-LDH | IE | MoS42- | CK | Ca2+ | Al3+ | 4 | MoS42- | 12.83 | 0.053 | 86.66 | 0.875 | Liq | 0.1 |  | 5 | 25 | CO32- | 0.5 |  | Pb | 3 | 100 | 2 | 1.98 |  | 0.9802
16 | Fangshu He，2023 | Changsha | CaAl-MoS4-LDH | IE | MoS42- | CK | Ca2+ | Al3+ | 4 | MoS42- | 12.83 | 0.053 | 86.66 | 0.875 | Liq | 0.1 |  | 5 | 25 | K+ | 0.5 |  | Pb | 3 | 100 | 2 | 4.62 |  | 0.9538
16 | Fangshu He，2023 | Changsha | CaAl-MoS4-LDH | IE | MoS42- | CK | Ca2+ | Al3+ | 4 | MoS42- | 12.83 | 0.053 | 86.66 | 0.875 | Liq | 0.1 |  | 5 | 25 | Mg2+ | 0.5 |  | Pb | 3 | 100 | 2 | 1.73 |  | 0.9827
16 | Fangshu He，2023 | Changsha | CaAl-MoS4-LDH | IE | MoS42- | CK | Ca2+ | Al3+ | 4 | MoS42- | 12.83 | 0.053 | 86.66 | 0.875 | Liq | 0.1 |  | 5 | 25 | Zn2+ | 0.5 |  | Pb | 3 | 100 | 2 | 2.12 |  | 0.9788
16 | Fangshu He，2023 | Changsha | CaAl-MoS4-LDH | IE | MoS42- | CK | Ca2+ | Al3+ | 4 | MoS42- | 12.83 | 0.053 | 86.66 | 0.875 | Liq | 0.1 |  | 5 | 25 | Cu2+ | 0.5 |  | Pb | 3 | 100 | 2 | 1.15 |  | 0.9885
16 | Fangshu He，2023 | Changsha | CaAl-MoS4-LDH | IE | MoS42- | CK | Ca2+ | Al3+ | 4 | MoS42- | 12.83 | 0.053 | 86.66 | 0.875 | Liq | 0.1 |  | 5 | 25 |  | 0.5 |  | Cd | 3 | 100 | 2 | 0.62 |  | 0.9938
16 | Fangshu He，2023 | Changsha | CaAl-MoS4-LDH | IE | MoS42- | CK | Ca2+ | Al3+ | 4 | MoS42- | 12.83 | 0.053 | 86.66 | 0.875 | Liq | 0.1 |  | 5 | 25 | Cl- | 0.5 |  | Cd | 3 | 100 | 2 | 0.04 |  | 0.9996
16 | Fangshu He，2023 | Changsha | CaAl-MoS4-LDH | IE | MoS42- | CK | Ca2+ | Al3+ | 4 | MoS42- | 12.83 | 0.053 | 86.66 | 0.875 | Liq | 0.1 |  | 5 | 25 | NO3- | 0.5 |  | Cd | 3 | 100 | 2 | 0.23 |  | 0.9977
16 | Fangshu He，2023 | Changsha | CaAl-MoS4-LDH | IE | MoS42- | CK | Ca2+ | Al3+ | 4 | MoS42- | 12.83 | 0.053 | 86.66 | 0.875 | Liq | 0.1 |  | 5 | 25 | SO42- | 0.5 |  | Cd | 3 | 100 | 2 | 0.23 |  | 0.9977
16 | Fangshu He，2023 | Changsha | CaAl-MoS4-LDH | IE | MoS42- | CK | Ca2+ | Al3+ | 4 | MoS42- | 12.83 | 0.053 | 86.66 | 0.875 | Liq | 0.1 |  | 5 | 25 | CO32- | 0.5 |  | Cd | 3 | 100 | 2 | 0.62 |  | 0.9938
16 | Fangshu He，2023 | Changsha | CaAl-MoS4-LDH | IE | MoS42- | CK | Ca2+ | Al3+ | 4 | MoS42- | 12.83 | 0.053 | 86.66 | 0.875 | Liq | 0.1 |  | 5 | 25 | K+ | 0.5 |  | Cd | 3 | 100 | 2 | 0.19 |  | 0.9981
16 | Fangshu He，2023 | Changsha | CaAl-MoS4-LDH | IE | MoS42- | CK | Ca2+ | Al3+ | 4 | MoS42- | 12.83 | 0.053 | 86.66 | 0.875 | Liq | 0.1 |  | 5 | 25 | Mg2+ | 0.5 |  | Cd | 3 | 100 | 2 | 0.35 |  | 0.9965
16 | Fangshu He，2023 | Changsha | CaAl-MoS4-LDH | IE | MoS42- | CK | Ca2+ | Al3+ | 4 | MoS42- | 12.83 | 0.053 | 86.66 | 0.875 | Liq | 0.1 |  | 5 | 25 | Zn2+ | 0.5 |  | Cd | 3 | 100 | 2 | 9.23 |  | 0.9077
16 | Fangshu He，2023 | Changsha | CaAl-MoS4-LDH | IE | MoS42- | CK | Ca2+ | Al3+ | 4 | MoS42- | 12.83 | 0.053 | 86.66 | 0.875 | Liq | 0.1 |  | 5 | 25 | Cu2+ | 0.5 |  | Cd | 3 | 100 | 2 | 14.62 |  | 0.8538
17 | Donghua Zhang，2022 | Taiyuan | MgAl-LDH/LDH - D | CoP | CK | CK | Mg2+ | Al3+ | 2.21 | CO32- |  |  |  | 0.78 | soil |  |  | 3 |  |  | 2 |  | Cd | 3 | 1000 | 20 | 455.3 | 9.8 | 0.5447
17 | Donghua Zhang，2022 | Taiyuan | MgAl-LDH/LDH - D | CoP | CK | CK | Mg2+ | Al3+ | 2.21 | CO32- |  |  |  | 0.78 | soil |  |  | 3 |  |  | 2 |  | Cd | 3 | 1000 | 20 | 130.7 | 9.8 | 0.8693
17 | Donghua Zhang，2022 | Taiyuan | MgAl-LDH/LDH - D | CoP | CK | CK | Mg2+ | Al3+ | 2.21 | CO32- |  |  |  | 0.78 | soil |  |  | 3 |  |  | 2 |  | Cd | 3 | 1000 | 20 | 26.1 | 1.1 | 0.9739
17 | Donghua Zhang，2022 | Taiyuan | MgAl-LDH/LDH - D | CoP | CK | CK | Mg2+ | Al3+ | 2.21 | CO32- |  |  |  | 0.78 | soil | [7 empty] | Cd | 3 | 500 | 10 | 3.3 | 0 | 0.9934
17 | Donghua Zhang，2022 | Taiyuan | MgAl-LDH/LDH - D | CoP | CK | CK | Mg2+ | Al3+ | 2.21 | CO32- |  |  |  | 0.78 | soil | [7 empty] | Cd | 3 | 1000 | 20 | 28.4 | 0 | 0.9716
17 | Donghua Zhang，2022 | Taiyuan | MgAl-LDH/LDH - D | CoP | CK | CK | Mg2+ | Al3+ | 2.21 | CO32- |  |  |  | 0.78 | soil | [7 empty] | Cd | 3 | 1500 | 30 | 55.8 | 0 | 0.9628
17 | Donghua Zhang，2022 | Taiyuan | MgAl-LDH/LDH - D | CoP | CK | CK | Mg2+ | Al3+ | 2.21 | CO32- |  |  |  | 0.78 | soil | [7 empty] | Cd | 3 | 2000 | 40 | 144.4 | 17.6 | 0.9278
17 | Donghua Zhang，2022 | Taiyuan | MgAl-LDH/LDH - D | CoP | CK | CK | Mg2+ | Al3+ | 2.21 | CO32- |  |  |  | 0.78 | soil | [5 empty] | 2 |  | Cd | 3 | 1000 | 20 | 25.42 | 0.5084 | 0.97458
17 | Donghua Zhang，2022 | Taiyuan | MgAl-LDH/LDH - D | CoP | CK | CK | Mg2+ | Al3+ | 2.21 | CO32- |  |  |  | 0.78 | soil | [5 empty] | 2 |  | Cd | 3 | 1000 | 20 | 44.69 | 0.8938 | 0.95531
18 | Wenying Yuan，2022 | Wuhan | 活性炭纤维负载FeAl-LDH/FeAl-LDH @ ACF | HyCop | CK | ACF | Fe2+ | Al3+ | 2 | Cl- |  |  |  |  | soil |  |  | 10 | 25 |  | 0.041666667 |  | Cr | 4 | 1000 | 20 | 212.5 | 0.44 | 0.7875
18 | Wenying Yuan，2022 | Wuhan | 活性炭纤维负载FeAl-LDH/FeAl-LDH @ ACF | HyCop | CK | ACF | Fe2+ | Al3+ | 2 | Cl- |  |  |  |  | soil | [5 empty] | 0.01041667 |  | Cr | 4 | 41.16 | 0.8232 | 38.83 | 0.7766 | 0.05660836
19 | Shuwang Zhang，2022 | Wuhan | MgAl-LDH | HyCop | CK | CK | Mg2+ | Al3+ | 2 | NO3- |  |  |  | 0.75 | soil | [5 empty] | 3 |  | Cd | 3 | 1000 | 20 | 39.15 | 0.783 | 0.96085
19 | Shuwang Zhang，2022 | Wuhan | MgAl-LDH | HyCop | CK | CK | Mg2+ | Al3+ | 2 | NO3- |  |  |  | 0.75 | soil | [5 empty] | 3 |  | Cd | 3 | 1000 | 20 | 18.9 | 0.378 | 0.9811
19 | Shuwang Zhang，2022 | Wuhan | 单层MgAl-LDH/S-Mg-LDH/Mg-LDH | FIE | Formamide | CK | Mg2+ | Al3+ | [6 empty] | soil | [5 empty] | 3 |  | Cd | 3 | 1000 | 20 | 39.15 | 0.783 | 0.96085
19 | Shuwang Zhang，2022 | Wuhan | 单层MgAl-LDH/S-Mg-LDH/Mg-LDH | FIE | Formamide | CK | Mg2+ | Al3+ | [6 empty] | soil | [5 empty] | 3 |  | Cd | 3 | 1000 | 20 | 28.5 | 0.57 | 0.9715
19 | Shuwang Zhang，2022 | Wuhan | CaAl-LDH | CoP | CK | CK | Ca2+ | Al3+ | 2 | NO3- |  |  |  |  | soil | [5 empty] | 3 |  | Cd | 3 | 1000 | 20 | 39.15 | 0.783 | 0.96085
19 | Shuwang Zhang，2022 | Wuhan | CaAl-LDH | CoP | CK | CK | Ca2+ | Al3+ | 2 | NO3- |  |  |  |  | soil | [5 empty] | 3 |  | Cd | 3 | 1000 | 20 | 18.37 | 0.3674 | 0.98163
22 | Lixun Zhang，2022 | Shenzhen | DDTC-LDH | Cal | CK | CK | Mg2+ | Al3+ | 3 | CO32- | 51.8 |  | 6.94 |  | Liq | 0.05 |  |  | 25 |  | 0.208333 |  | Cr | 3 | 30 | 0.6 | 5.825 | 0.46 | 0.8058333
22 | Lixun Zhang，2022 | Shenzhen | DDTC-LDH | Cal | CK | CK | Mg2+ | Al3+ | 3 | CO32- | 51.8 |  | 6.94 |  | Liq | 0.05 |  |  | 25 | Cl- | 0.208333 |  | Cr | 3 | 30 | 0.6 | 11.045 | 0.625 | 0.6318333
22 | Lixun Zhang，2022 | Shenzhen | DDTC-LDH | Cal | CK | CK | Mg2+ | Al3+ | 3 | CO32- | 51.8 |  | 6.94 |  | Liq | 0.05 |  |  | 25 | NO3- | 0.208333 |  | Cr | 3 | 30 | 0.6 | 10.58 | 0.56 | 0.6473333
22 | Lixun Zhang，2022 | Shenzhen | DDTC-LDH | Cal | CK | CK | Mg2+ | Al3+ | 3 | CO32- | 51.8 |  | 6.94 |  | Liq | 0.05 |  |  | 25 | CO32- | 0.208333 |  | Cr | 3 | 30 | 0.6 | 13.72 | 0.595 | 0.5426667
22 | Lixun Zhang，2022 | Shenzhen | DDTC-LDH | Cal | CK | CK | Mg2+ | Al3+ | 3 | CO32- | 51.8 |  | 6.94 |  | Liq | 0.05 |  |  | 25 | SO42- | 0.208333 |  | Cr | 3 | 30 | 0.6 | 13.155 | 0.13 | 0.5615
22 | Lixun Zhang，2022 | Shenzhen | DDTC-LDH | Cal | CK | CK | Mg2+ | Al3+ | 3 | CO32- | 51.8 |  | 6.94 |  | Liq | 0.05 |  |  | 25 | PO43- | 0.208333 |  | Cr | 3 | 30 | 0.6 | 13.75 | 0.495 | 0.5416667
22 | Lixun Zhang，2022 | Shenzhen | DDTC-LDH | Cal | CK | CK | Mg2+ | Al3+ | 3 | CO32- | 51.8 |  | 6.94 |  | Liq | 0.05 |  |  | 25 | Cl- | 0.208333 |  | Cr | 3 | 30 | 0.6 | 14.245 | 0.1 | 0.5251667
22 | Lixun Zhang，2022 | Shenzhen | DDTC-LDH | Cal | CK | CK | Mg2+ | Al3+ | 3 | CO32- | 51.8 |  | 6.94 |  | Liq | 0.05 |  |  | 25 | NO3- | 0.208333 |  | Cr | 3 | 30 | 0.6 | 12.265 | 0.53 | 0.5911667
22 | Lixun Zhang，2022 | Shenzhen | DDTC-LDH | Cal | CK | CK | Mg2+ | Al3+ | 3 | CO32- | 51.8 |  | 6.94 |  | Liq | 0.05 |  |  | 25 | CO32- | 0.208333 |  | Cr | 3 | 30 | 0.6 | 14.81 | 0.46 | 0.5063333
22 | Lixun Zhang，2022 | Shenzhen | DDTC-LDH | Cal | CK | CK | Mg2+ | Al3+ | 3 | CO32- | 51.8 |  | 6.94 |  | Liq | 0.05 |  |  | 25 | SO42- | 0.208333 |  | Cr | 3 | 30 | 0.6 | 15.205 | 0 | 0.4931667
22 | Lixun Zhang，2022 | Shenzhen | DDTC-LDH | Cal | CK | CK | Mg2+ | Al3+ | 3 | CO32- | 51.8 |  | 6.94 |  | Liq | 0.05 |  |  | 25 | PO43- | 0.208333 |  | Cr | 3 | 30 | 0.6 | 13.85 | 0.065 | 0.5383333
22 | Lixun Zhang，2022 | Shenzhen | DDTC-LDH | Cal | CK | CK | Mg2+ | Al3+ | 3 | CO32- | 51.8 |  | 6.94 |  | Liq | 0.05 |  |  | 25 | Cl- | 0.208333 |  | Cr | 3 | 30 | 0.6 | 14.445 | 0.1 | 0.5185
22 | Lixun Zhang，2022 | Shenzhen | DDTC-LDH | Cal | CK | CK | Mg2+ | Al3+ | 3 | CO32- | 51.8 |  | 6.94 |  | Liq | 0.05 |  |  | 25 | NO3- | 0.208333 |  | Cr | 3 | 30 | 0.6 | 14.41 | 0.495 | 0.5196667
22 | Lixun Zhang，2022 | Shenzhen | DDTC-LDH | Cal | CK | CK | Mg2+ | Al3+ | 3 | CO32- | 51.8 |  | 6.94 |  | Liq | 0.05 |  |  | 25 | CO32- | 0.208333 |  | Cr | 3 | 30 | 0.6 | 15.24 | 0.2 | 0.492
22 | Lixun Zhang，2022 | Shenzhen | DDTC-LDH | Cal | CK | CK | Mg2+ | Al3+ | 3 | CO32- | 51.8 |  | 6.94 |  | Liq | 0.05 |  |  | 25 | SO42- | 0.208333 |  | Cr | 3 | 30 | 0.6 | 15.535 | 0.33 | 0.4821667
22 | Lixun Zhang，2022 | Shenzhen | DDTC-LDH | Cal | CK | CK | Mg2+ | Al3+ | 3 | CO32- | 51.8 |  | 6.94 |  | Liq | 0.05 |  |  | 25 | PO43- | 0.208333 |  | Cr | 3 | 30 | 0.6 | 15.14 | 0 | 0.4953333
22 | Lixun Zhang，2022 | Shenzhen | DDTC-LDH | Cal | CK | CK | Mg2+ | Al3+ | 3 | CO32- | 51.8 |  | 6.94 |  | Liq | 0.05 |  |  | 25 | Cl- | 0.208333 |  | Cr | 3 | 30 | 0.6 | 17.945 | 0.495 | 0.4018333
22 | Lixun Zhang，2022 | Shenzhen | DDTC-LDH | Cal | CK | CK | Mg2+ | Al3+ | 3 | CO32- | 51.8 |  | 6.94 |  | Liq | 0.05 |  |  | 25 | NO3- | 0.208333 |  | Cr | 3 | 30 | 0.6 | 18.475 | 0.23 | 0.3841667
22 | Lixun Zhang，2022 | Shenzhen | DDTC-LDH | Cal | CK | CK | Mg2+ | Al3+ | 3 | CO32- | 51.8 |  | 6.94 |  | Liq | 0.05 |  |  | 25 | CO32- | 0.208333 |  | Cr | 3 | 30 | 0.6 | 16.33 | 0.725 | 0.4556667
22 | Lixun Zhang，2022 | Shenzhen | DDTC-LDH | Cal | CK | CK | Mg2+ | Al3+ | 3 | CO32- | 51.8 |  | 6.94 |  | Liq | 0.05 |  |  | 25 | SO42- | 0.208333 |  | Cr | 3 | 30 | 0.6 | 16.46 | 1.155 | 0.4513333
22 | Lixun Zhang，2022 | Shenzhen | DDTC-LDH | Cal | CK | CK | Mg2+ | Al3+ | 3 | CO32- | 51.8 |  | 6.94 |  | Liq | 0.05 |  |  | 25 | PO43- | 0.208333 |  | Cr | 3 | 30 | 0.6 | 18.41 | 0.495 | 0.3863333
22 | Lixun Zhang，2022 | Shenzhen | DDTC-LDH | Cal | CK | CK | Mg2+ | Al3+ | 3 | CO32- | 51.8 |  | 6.94 |  | Liq | 0.05 |  |  | 25 |  | 0.208333 |  | Cr | 3 | 10 | 0.2 | 0.12 | 0.06 | 0.988
22 | Lixun Zhang，2022 | Shenzhen | DDTC-LDH | Cal | CK | CK | Mg2+ | Al3+ | 3 | CO32- | 51.8 |  | 6.94 |  | Liq | 0.05 |  |  | 25 | Cl- | 0.208333 |  | Cr | 3 | 10 | 0.2 | 1.2 | 0.15 | 0.88
22 | Lixun Zhang，2022 | Shenzhen | DDTC-LDH | Cal | CK | CK | Mg2+ | Al3+ | 3 | CO32- | 51.8 |  | 6.94 |  | Liq | 0.05 |  |  | 25 | NO3- | 0.208333 |  | Cr | 3 | 10 | 0.2 | 0.85 | 0.03 | 0.915
22 | Lixun Zhang，2022 | Shenzhen | DDTC-LDH | Cal | CK | CK | Mg2+ | Al3+ | 3 | CO32- | 51.8 |  | 6.94 |  | Liq | 0.05 |  |  | 25 | CO32- | 0.208333 |  | Cr | 3 | 10 | 0.2 | 1.11 | 0.075 | 0.889
22 | Lixun Zhang，2022 | Shenzhen | DDTC-LDH | Cal | CK | CK | Mg2+ | Al3+ | 3 | CO32- | 51.8 |  | 6.94 |  | Liq | 0.05 |  |  | 25 | SO42- | 0.208333 |  | Cr | 3 | 10 | 0.2 | 1.4 | 0.06 | 0.86
22 | Lixun Zhang，2022 | Shenzhen | DDTC-LDH | Cal | CK | CK | Mg2+ | Al3+ | 3 | CO32- | 51.8 |  | 6.94 |  | Liq | 0.05 |  |  | 25 | PO43- | 0.208333 |  | Cr | 3 | 10 | 0.2 | 1.52 | 0.03 | 0.848
22 | Lixun Zhang，2022 | Shenzhen | DDTC-LDH | Cal | CK | CK | Mg2+ | Al3+ | 3 | CO32- | 51.8 |  | 6.94 |  | Liq | 0.05 |  |  | 25 | Cl- | 0.208333 |  | Cr | 3 | 10 | 0.2 | 1.305 | 0.075 | 0.8695
22 | Lixun Zhang，2022 | Shenzhen | DDTC-LDH | Cal | CK | CK | Mg2+ | Al3+ | 3 | CO32- | 51.8 |  | 6.94 |  | Liq | 0.05 |  |  | 25 | NO3- | 0.208333 |  | Cr | 3 | 10 | 0.2 | 0.895 | 0.03 | 0.9105
22 | Lixun Zhang，2022 | Shenzhen | DDTC-LDH | Cal | CK | CK | Mg2+ | Al3+ | 3 | CO32- | 51.8 |  | 6.94 |  | Liq | 0.05 |  |  | 25 | CO32- | 0.208333 |  | Cr | 3 | 10 | 0.2 | 1.215 | 0.075 | 0.8785
22 | Lixun Zhang，2022 | Shenzhen | DDTC-LDH | Cal | CK | CK | Mg2+ | Al3+ | 3 | CO32- | 51.8 |  | 6.94 |  | Liq | 0.05 |  |  | 25 | SO42- | 0.208333 |  | Cr | 3 | 10 | 0.2 | 1.535 | 0.09 | 0.8465
22 | Lixun Zhang，2022 | Shenzhen | DDTC-LDH | Cal | CK | CK | Mg2+ | Al3+ | 3 | CO32- | 51.8 |  | 6.94 |  | Liq | 0.05 |  |  | 25 | PO43- | 0.208333 |  | Cr | 3 | 10 | 0.2 | 1.67 | 0.135 | 0.833
22 | Lixun Zhang，2022 | Shenzhen | DDTC-LDH | Cal | CK | CK | Mg2+ | Al3+ | 3 | CO32- | 51.8 |  | 6.94 |  | Liq | 0.05 |  |  | 25 | Cl- | 0.208333 |  | Cr | 3 | 10 | 0.2 | 1.535 | 0.06 | 0.8465
22 | Lixun Zhang，2022 | Shenzhen | DDTC-LDH | Cal | CK | CK | Mg2+ | Al3+ | 3 | CO32- | 51.8 |  | 6.94 |  | Liq | 0.05 |  |  | 25 | NO3- | 0.208333 |  | Cr | 3 | 10 | 0.2 | 1.335 | 0.105 | 0.8665
22 | Lixun Zhang，2022 | Shenzhen | DDTC-LDH | Cal | CK | CK | Mg2+ | Al3+ | 3 | CO32- | 51.8 |  | 6.94 |  | Liq | 0.05 |  |  | 25 | CO32- | 0.208333 |  | Cr | 3 | 10 | 0.2 | 1.735 | 0.15 | 0.8265
22 | Lixun Zhang，2022 | Shenzhen | DDTC-LDH | Cal | CK | CK | Mg2+ | Al3+ | 3 | CO32- | 51.8 |  | 6.94 |  | Liq | 0.05 |  |  | 25 | SO42- | 0.208333 |  | Cr | 3 | 10 | 0.2 | 1.58 | 0.105 | 0.842
22 | Lixun Zhang，2022 | Shenzhen | DDTC-LDH | Cal | CK | CK | Mg2+ | Al3+ | 3 | CO32- | 51.8 |  | 6.94 |  | Liq | 0.05 |  |  | 25 | PO43- | 0.208333 |  | Cr | 3 | 10 | 0.2 | 2.05 | 0.275 | 0.795
22 | Lixun Zhang，2022 | Shenzhen | DDTC-LDH | Cal | CK | CK | Mg2+ | Al3+ | 3 | CO32- | 51.8 |  | 6.94 |  | Liq | 0.05 |  | 2 | 25 |  | 0.208333 |  | Cr | 3 | 30 | 0.6 | 16.885 | 1.23 | 0.4371667
22 | Lixun Zhang，2022 | Shenzhen | DDTC-LDH | Cal | CK | CK | Mg2+ | Al3+ | 3 | CO32- | 51.8 |  | 6.94 |  | Liq | 0.05 |  | 3 | 25 |  | 0.208333 |  | Cr | 3 | 30 | 0.6 | 8.025 | 0.85 | 0.7325
22 | Lixun Zhang，2022 | Shenzhen | DDTC-LDH | Cal | CK | CK | Mg2+ | Al3+ | 3 | CO32- | 51.8 |  | 6.94 |  | Liq | 0.05 |  | 4 | 25 |  | 0.208333 |  | Cr | 3 | 30 | 0.6 | 4.935 | 0.505 | 0.8355
22 | Lixun Zhang，2022 | Shenzhen | DDTC-LDH | Cal | CK | CK | Mg2+ | Al3+ | 3 | CO32- | 51.8 |  | 6.94 |  | Liq | 0.05 |  | 5 | 25 |  | 0.208333 |  | Cr | 3 | 30 | 0.6 | 6.325 | 0.505 | 0.7891667
22 | Lixun Zhang，2022 | Shenzhen | DDTC-LDH | Cal | CK | CK | Mg2+ | Al3+ | 3 | CO32- | 51.8 |  | 6.94 |  | Liq | 0.05 |  | 6 | 25 |  | 0.208333 |  | Cr | 3 | 30 | 0.6 | 5.975 | 0.38 | 0.8008333
22 | Lixun Zhang，2022 | Shenzhen | DDTC-LDH | Cal | CK | CK | Mg2+ | Al3+ | 3 | CO32- | 51.8 |  | 6.94 |  | Liq | 0.05 |  | 7 | 25 |  | 0.208333 |  | Cr | 3 | 30 | 0.6 | 6.04 | 0.82 | 0.7986667
22 | Lixun Zhang，2022 | Shenzhen | DDTC-LDH | Cal | CK | CK | Mg2+ | Al3+ | 3 | CO32- | 51.8 |  | 6.94 |  | Liq | 0.05 |  | 8 | 25 |  | 0.208333 |  | Cr | 3 | 30 | 0.6 | 5.315 | 0.03 | 0.8228333
22 | Lixun Zhang，2022 | Shenzhen | DDTC-LDH | Cal | CK | CK | Mg2+ | Al3+ | 3 | CO32- | 51.8 |  | 6.94 |  | Liq | 0.05 |  | 9 | 25 |  | 0.208333 |  | Cr | 3 | 30 | 0.6 | 6.385 | 0.63 | 0.7871667
22 | Lixun Zhang，2022 | Shenzhen | DDTC-LDH | Cal | CK | CK | Mg2+ | Al3+ | 3 | CO32- | 51.8 |  | 6.94 |  | Liq | 0.05 |  | 10 | 25 |  | 0.208333 |  | Cr | 3 | 30 | 0.6 | 6.83 | 0.065 | 0.7723333
22 | Lixun Zhang，2022 | Shenzhen | DDTC-LDH | Cal | CK | CK | Mg2+ | Al3+ | 3 | CO32- | 51.8 |  | 6.94 |  | Liq | 0.05 |  | 11 | 25 |  | 0.208333 |  | Cr | 3 | 30 | 0.6 | 7.71 | 0.19 | 0.743
22 | Lixun Zhang，2022 | Shenzhen | DDTC-LDH | Cal | CK | CK | Mg2+ | Al3+ | 3 | CO32- | 51.8 |  | 6.94 |  | Liq | 0.05 |  | 12 | 25 |  | 0.208333 |  | Cr | 3 | 30 | 0.6 | 15.815 | 0.66 | 0.4728333
22 | Lixun Zhang，2022 | Shenzhen | DDTC-LDH | Cal | CK | CK | Mg2+ | Al3+ | 3 | CO32- | 51.8 |  | 6.94 |  | soil | [5 empty] | 35 | 25 | Cr | 3 | 37.27 | 0 | 3.13 | 0 | 0.9160182
22 | Lixun Zhang，2022 | Shenzhen | DDTC-LDH | Cal | CK | CK | Mg2+ | Al3+ | 3 | CO32- | 51.8 |  | 6.94 |  | soil | [5 empty] | 35 | 25 | Cr | 3 | 37.27 | 0 | 2.96 | 0.87 | 0.9205796
22 | Lixun Zhang，2022 | Shenzhen | DDTC-LDH | Cal | CK | CK | Mg2+ | Al3+ | 3 | CO32- | 51.8 |  | 6.94 |  | soil | [5 empty] | 35 | 25 | Cr | 3 | 37.27 | 0 | 1.92 | 0.52 | 0.948484
23 | Barbora Hudcova´，2022 | Praha – Suchdol,Czech Republic | MgFe-LDH/commercial biochar | SaCop | CK | Biochar | Mg2+ | Fe3+ | 4 | Cl- | 194 |  |  | 0.7804 | SaW | 0.1 |  | 3.5 |  |  | 0.0833333 |  | Zn | 3 | 6.538 | 0.13076 | 6.201293 |  | 0.0515
23 | Barbora Hudcova´，2022 | Praha – Suchdol,Czech Republic | MgFe-LDH/commercial biochar | SaCop | CK | Biochar | Mg2+ | Fe3+ | 4 | Cl- | 194 |  |  | 0.7804 | SaW | 0.1 |  | 4.5 |  |  | 0.0833333 |  | Zn | 3 | 6.538 | 0.13076 | 4.220279 |  | 0.3545
23 | Barbora Hudcova´，2022 | Praha – Suchdol,Czech Republic | MgFe-LDH/commercial biochar | SaCop | CK | Biochar | Mg2+ | Fe3+ | 4 | Cl- | 194 |  |  | 0.7804 | SaW | 0.1 |  | 5.5 |  |  | 0.0833333 |  | Zn | 3 | 6.538 | 0.13076 | 1.8149488 |  | 0.7224
23 | Barbora Hudcova´，2022 | Praha – Suchdol,Czech Republic | MgFe-LDH/commercial biochar | SaCop | CK | Biochar | Mg2+ | Fe3+ | 4 | Cl- | 194 |  |  | 0.7804 | SaW | 0.1 |  | 6.5 |  |  | 0.0833333 |  | Zn | 3 | 6.538 | 0.13076 | 0.3373608 |  | 0.9484
23 | Barbora Hudcova´，2022 | Praha – Suchdol,Czech Republic | MgFe-LDH/commercial biochar | SaCop | CK | Biochar | Mg2+ | Fe3+ | 4 | Cl- | 194 |  |  | 0.7804 | SaW | 0.1 |  | 7.5 |  |  | 0.0833333 |  | Zn | 3 | 6.538 | 0.13076 | 0.1784874 |  | 0.9727
23 | Barbora Hudcova´，2022 | Praha – Suchdol,Czech Republic | MgFe-LDH/commercial biochar | SaCop | CK | Biochar | Mg2+ | Fe3+ | 4 | Cl- | 194 |  |  | 0.7804 | SaW | 0.1 |  | 8.5 |  |  | 0.0833333 |  | Zn | 3 | 6.538 | 0.13076 | 0.0594958 |  | 0.9909
23 | Barbora Hudcova´，2022 | Praha – Suchdol,Czech Republic | MgFe-LDH/commercial biochar | SaCop | CK | Biochar | Mg2+ | Fe3+ | 4 | Cl- | 194 |  |  | 0.7804 | SaW | 0.1 |  | 3.5 |  |  | 0.0833333 |  | Zn | 3 | 6.538 | 0.13076 | 5.7652084 |  | 0.1182
23 | Barbora Hudcova´，2022 | Praha – Suchdol,Czech Republic | MgFe-LDH/commercial biochar | SaCop | CK | Biochar | Mg2+ | Fe3+ | 4 | Cl- | 194 |  |  | 0.7804 | SaW | 0.1 |  | 4.5 |  |  | 0.0833333 |  | Zn | 3 | 6.538 | 0.13076 | 4.279121 |  | 0.3455
23 | Barbora Hudcova´，2022 | Praha – Suchdol,Czech Republic | MgFe-LDH/commercial biochar | SaCop | CK | Biochar | Mg2+ | Fe3+ | 4 | Cl- | 194 |  |  | 0.7804 | SaW | 0.1 |  | 5.5 |  |  | 0.0833333 |  | Zn | 3 | 6.538 | 0.13076 | 2.258879 |  | 0.6545
23 | Barbora Hudcova´，2022 | Praha – Suchdol,Czech Republic | MgFe-LDH/commercial biochar | SaCop | CK | Biochar | Mg2+ | Fe3+ | 4 | Cl- | 194 |  |  | 0.7804 | SaW | 0.1 |  | 6.5 |  |  | 0.0833333 |  | Zn | 3 | 6.538 | 0.13076 | 0.3373608 |  | 0.9484
23 | Barbora Hudcova´，2022 | Praha – Suchdol,Czech Republic | MgFe-LDH/commercial biochar | SaCop | CK | Biochar | Mg2+ | Fe3+ | 4 | Cl- | 194 |  |  | 0.7804 | SaW | 0.1 |  | 7.5 |  |  | 0.0833333 |  | Zn | 3 | 6.538 | 0.13076 | 0.058842 |  | 0.991
23 | Barbora Hudcova´，2022 | Praha – Suchdol,Czech Republic | MgFe-LDH/commercial biochar | SaCop | CK | Biochar | Mg2+ | Fe3+ | 4 | Cl- | 194 |  |  | 0.7804 | SaW | 0.1 |  | 8.5 |  |  | 0.0833333 |  | Zn | 3 | 6.538 | 0.13076 | 0 |  | 1
23 | Barbora Hudcova´，2022 | Praha – Suchdol,Czech Republic | MgFe-LDH/commercial biochar | SaCop | CK | Biochar | Mg2+ | Fe3+ | 4 | Cl- | 194 |  |  | 0.7804 | SaW | 0.1 |  | 3.5 |  |  | 0.0833333 |  | Zn | 3 | 6.538 | 0.13076 | 6.240521 |  | 0.0455
23 | Barbora Hudcova´，2022 | Praha – Suchdol,Czech Republic | MgFe-LDH/commercial biochar | SaCop | CK | Biochar | Mg2+ | Fe3+ | 4 | Cl- | 194 |  |  | 0.7804 | SaW | 0.1 |  | 4.5 |  |  | 0.0833333 |  | Zn | 3 | 6.538 | 0.13076 | 5.0721804 |  | 0.2242
23 | Barbora Hudcova´，2022 | Praha – Suchdol,Czech Republic | MgFe-LDH/commercial biochar | SaCop | CK | Biochar | Mg2+ | Fe3+ | 4 | Cl- | 194 |  |  | 0.7804 | SaW | 0.1 |  | 5.5 |  |  | 0.0833333 |  | Zn | 3 | 6.538 | 0.13076 | 2.6152 |  | 0.6
23 | Barbora Hudcova´，2022 | Praha – Suchdol,Czech Republic | MgFe-LDH/commercial biochar | SaCop | CK | Biochar | Mg2+ | Fe3+ | 4 | Cl- | 194 |  |  | 0.7804 | SaW | 0.1 |  | 6.5 |  |  | 0.0833333 |  | Zn | 3 | 6.538 | 0.13076 | 0.5746902 |  | 0.9121
23 | Barbora Hudcova´，2022 | Praha – Suchdol,Czech Republic | MgFe-LDH/commercial biochar | SaCop | CK | Biochar | Mg2+ | Fe3+ | 4 | Cl- | 194 |  |  | 0.7804 | SaW | 0.1 |  | 7.5 |  |  | 0.0833333 |  | Zn | 3 | 6.538 | 0.13076 | 0.297479 |  | 0.9545
23 | Barbora Hudcova´，2022 | Praha – Suchdol,Czech Republic | MgFe-LDH/commercial biochar | SaCop | CK | Biochar | Mg2+ | Fe3+ | 4 | Cl- | 194 |  |  | 0.7804 | SaW | 0.1 |  | 8.5 |  |  | 0.0833333 |  | Zn | 3 | 6.538 | 0.13076 | 0.1386056 |  | 0.9788
23 | Barbora Hudcova´，2022 | Praha – Suchdol,Czech Republic | MgFe-LDH/standard wheat straw biochar | SaCop | CK | Biochar | Mg2+ | Fe3+ | 4 | Cl- | 32.5 |  |  | 0.7763 | SaW | 0.1 |  | 3.5 |  |  | 0.0833333 |  | Zn | 3 | 6.538 | 0.13076 | 6.0424196 |  | 0.0758
23 | Barbora Hudcova´，2022 | Praha – Suchdol,Czech Republic | MgFe-LDH/standard wheat straw biochar | SaCop | CK | Biochar | Mg2+ | Fe3+ | 4 | Cl- | 32.5 |  |  | 0.7763 | SaW | 0.1 |  | 4.5 |  |  | 0.0833333 |  | Zn | 3 | 6.538 | 0.13076 | 3.8234224 |  | 0.4152
23 | Barbora Hudcova´，2022 | Praha – Suchdol,Czech Republic | MgFe-LDH/standard wheat straw biochar | SaCop | CK | Biochar | Mg2+ | Fe3+ | 4 | Cl- | 32.5 |  |  | 0.7763 | SaW | 0.1 |  | 5.5 |  |  | 0.0833333 |  | Zn | 3 | 6.538 | 0.13076 | 1.3670958 |  | 0.7909
23 | Barbora Hudcova´，2022 | Praha – Suchdol,Czech Republic | MgFe-LDH/standard wheat straw biochar | SaCop | CK | Biochar | Mg2+ | Fe3+ | 4 | Cl- | 32.5 |  |  | 0.7763 | SaW | 0.1 |  | 6.5 |  |  | 0.0833333 |  | Zn | 3 | 6.538 | 0.13076 | 0.4753126 |  | 0.9273
23 | Barbora Hudcova´，2022 | Praha – Suchdol,Czech Republic | MgFe-LDH/standard wheat straw biochar | SaCop | CK | Biochar | Mg2+ | Fe3+ | 4 | Cl- | 32.5 |  |  | 0.7763 | SaW | 0.1 |  | 7.5 |  |  | 0.0833333 |  | Zn | 3 | 6.538 | 0.13076 | 0.2177154 |  | 0.9667
23 | Barbora Hudcova´，2022 | Praha – Suchdol,Czech Republic | MgFe-LDH/standard wheat straw biochar | SaCop | CK | Biochar | Mg2+ | Fe3+ | 4 | Cl- | 32.5 |  |  | 0.7763 | SaW | 0.1 |  | 8.5 |  |  | 0.0833333 |  | Zn | 3 | 6.538 | 0.13076 | 0.0791098 |  | 0.9879
23 | Barbora Hudcova´，2022 | Praha – Suchdol,Czech Republic | MgFe-LDH/standard wheat straw biochar | SaCop | CK | Biochar | Mg2+ | Fe3+ | 4 | Cl- | 32.5 |  |  | 0.7763 | SaW | 0.1 |  | 3.5 |  |  | 0.0833333 |  | Zn | 3 | 6.538 | 0.13076 | 6.201293 |  | 0.0515
23 | Barbora Hudcova´，2022 | Praha – Suchdol,Czech Republic | MgFe-LDH/standard wheat straw biochar | SaCop | CK | Biochar | Mg2+ | Fe3+ | 4 | Cl- | 32.5 |  |  | 0.7763 | SaW | 0.1 |  | 4.5 |  |  | 0.0833333 |  | Zn | 3 | 6.538 | 0.13076 | 4.279121 |  | 0.3455
23 | Barbora Hudcova´，2022 | Praha – Suchdol,Czech Republic | MgFe-LDH/standard wheat straw biochar | SaCop | CK | Biochar | Mg2+ | Fe3+ | 4 | Cl- | 32.5 |  |  | 0.7763 | SaW | 0.1 |  | 5.5 |  |  | 0.0833333 |  | Zn | 3 | 6.538 | 0.13076 | 1.9019042 |  | 0.7091
23 | Barbora Hudcova´，2022 | Praha – Suchdol,Czech Republic | MgFe-LDH/standard wheat straw biochar | SaCop | CK | Biochar | Mg2+ | Fe3+ | 4 | Cl- | 32.5 |  |  | 0.7763 | SaW | 0.1 |  | 6.5 |  |  | 0.0833333 |  | Zn | 3 | 6.538 | 0.13076 | 0.5544224 |  | 0.9152
23 | Barbora Hudcova´，2022 | Praha – Suchdol,Czech Republic | MgFe-LDH/standard wheat straw biochar | SaCop | CK | Biochar | Mg2+ | Fe3+ | 4 | Cl- | 32.5 |  |  | 0.7763 | SaW | 0.1 |  | 7.5 |  |  | 0.0833333 |  | Zn | 3 | 6.538 | 0.13076 | 0.4556986 |  | 0.9303
23 | Barbora Hudcova´，2022 | Praha – Suchdol,Czech Republic | MgFe-LDH/standard wheat straw biochar | SaCop | CK | Biochar | Mg2+ | Fe3+ | 4 | Cl- | 32.5 |  |  | 0.7763 | SaW | 0.1 |  | 8.5 |  |  | 0.0833333 |  | Zn | 3 | 6.538 | 0.13076 | 0.1189916 |  | 0.9818
23 | Barbora Hudcova´，2022 | Praha – Suchdol,Czech Republic | MgFe-LDH/standard wheat straw biochar | SaCop | CK | Biochar | Mg2+ | Fe3+ | 4 | Cl- | 32.5 |  |  | 0.7763 | SaW | 0.1 |  | 3.5 |  |  | 0.0833333 |  | Zn | 3 | 6.538 | 0.13076 | 6.2215608 |  | 0.0484
23 | Barbora Hudcova´，2022 | Praha – Suchdol,Czech Republic | MgFe-LDH/standard wheat straw biochar | SaCop | CK | Biochar | Mg2+ | Fe3+ | 4 | Cl- | 32.5 |  |  | 0.7763 | SaW | 0.1 |  | 4.5 |  |  | 0.0833333 |  | Zn | 3 | 6.538 | 0.13076 | 3.9228 |  | 0.4
23 | Barbora Hudcova´，2022 | Praha – Suchdol,Czech Republic | MgFe-LDH/standard wheat straw biochar | SaCop | CK | Biochar | Mg2+ | Fe3+ | 4 | Cl- | 32.5 |  |  | 0.7763 | SaW | 0.1 |  | 5.5 |  |  | 0.0833333 |  | Zn | 3 | 6.538 | 0.13076 | 1.605079 |  | 0.7545
23 | Barbora Hudcova´，2022 | Praha – Suchdol,Czech Republic | MgFe-LDH/standard wheat straw biochar | SaCop | CK | Biochar | Mg2+ | Fe3+ | 4 | Cl- | 32.5 |  |  | 0.7763 | SaW | 0.1 |  | 6.5 |  |  | 0.0833333 |  | Zn | 3 | 6.538 | 0.13076 | 0.6518386 |  | 0.9003
23 | Barbora Hudcova´，2022 | Praha – Suchdol,Czech Republic | MgFe-LDH/standard wheat straw biochar | SaCop | CK | Biochar | Mg2+ | Fe3+ | 4 | Cl- | 32.5 |  |  | 0.7763 | SaW | 0.1 |  | 7.5 |  |  | 0.0833333 |  | Zn | 3 | 6.538 | 0.13076 | 0.2575972 |  | 0.9606
23 | Barbora Hudcova´，2022 | Praha – Suchdol,Czech Republic | MgFe-LDH/standard wheat straw biochar | SaCop | CK | Biochar | Mg2+ | Fe3+ | 4 | Cl- | 32.5 |  |  | 0.7763 | SaW | 0.1 |  | 8.5 |  |  | 0.0833333 |  | Zn | 3 | 6.538 | 0.13076 | 0.0993776 |  | 0.9848
23 | Barbora Hudcova´，2022 | Praha – Suchdol,Czech Republic | MgFe-LDH /grape stalk biochar | SaCop | CK | Biochar | Mg2+ | Fe3+ | 4 | Cl- | 46 |  |  | 0.7845 | SaW | 0.1 |  | 3.5 |  |  | 0.0833333 |  | Zn | 3 | 6.538 | 0.13076 | 5.9633098 |  | 0.0879
23 | Barbora Hudcova´，2022 | Praha – Suchdol,Czech Republic | MgFe-LDH /grape stalk biochar | SaCop | CK | Biochar | Mg2+ | Fe3+ | 4 | Cl- | 46 |  |  | 0.7845 | SaW | 0.1 |  | 4.5 |  |  | 0.0833333 |  | Zn | 3 | 6.538 | 0.13076 | 2.951907 |  | 0.5485
23 | Barbora Hudcova´，2022 | Praha – Suchdol,Czech Republic | MgFe-LDH /grape stalk biochar | SaCop | CK | Biochar | Mg2+ | Fe3+ | 4 | Cl- | 46 |  |  | 0.7845 | SaW | 0.1 |  | 5.5 |  |  | 0.0833333 |  | Zn | 3 | 6.538 | 0.13076 | 1.010121 |  | 0.8455
23 | Barbora Hudcova´，2022 | Praha – Suchdol,Czech Republic | MgFe-LDH /grape stalk biochar | SaCop | CK | Biochar | Mg2+ | Fe3+ | 4 | Cl- | 46 |  |  | 0.7845 | SaW | 0.1 |  | 6.5 |  |  | 0.0833333 |  | Zn | 3 | 6.538 | 0.13076 | 0.336707 |  | 0.9485
23 | Barbora Hudcova´，2022 | Praha – Suchdol,Czech Republic | MgFe-LDH /grape stalk biochar | SaCop | CK | Biochar | Mg2+ | Fe3+ | 4 | Cl- | 46 |  |  | 0.7845 | SaW | 0.1 |  | 7.5 |  |  | 0.0833333 |  | Zn | 3 | 6.538 | 0.13076 | 0.5053874 |  | 0.9227
23 | Barbora Hudcova´，2022 | Praha – Suchdol,Czech Republic | MgFe-LDH /grape stalk biochar | SaCop | CK | Biochar | Mg2+ | Fe3+ | 4 | Cl- | 46 |  |  | 0.7845 | SaW | 0.1 |  | 8.5 |  |  | 0.0833333 |  | Zn | 3 | 6.538 | 0.13076 | 0.0993776 |  | 0.9848
23 | Barbora Hudcova´，2022 | Praha – Suchdol,Czech Republic | MgFe-LDH /grape stalk biochar | SaCop | CK | Biochar | Mg2+ | Fe3+ | 4 | Cl- | 46 |  |  | 0.7845 | SaW | 0.1 |  | 3.5 |  |  | 0.0833333 |  | Zn | 3 | 6.538 | 0.13076 | 5.864586 |  | 0.103
23 | Barbora Hudcova´，2022 | Praha – Suchdol,Czech Republic | MgFe-LDH /grape stalk biochar | SaCop | CK | Biochar | Mg2+ | Fe3+ | 4 | Cl- | 46 |  |  | 0.7845 | SaW | 0.1 |  | 4.5 |  |  | 0.0833333 |  | Zn | 3 | 6.538 | 0.13076 | 3.288614 |  | 0.497
23 | Barbora Hudcova´，2022 | Praha – Suchdol,Czech Republic | MgFe-LDH /grape stalk biochar | SaCop | CK | Biochar | Mg2+ | Fe3+ | 4 | Cl- | 46 |  |  | 0.7845 | SaW | 0.1 |  | 5.5 |  |  | 0.0833333 |  | Zn | 3 | 6.538 | 0.13076 | 1.4860874 |  | 0.7727
23 | Barbora Hudcova´，2022 | Praha – Suchdol,Czech Republic | MgFe-LDH /grape stalk biochar | SaCop | CK | Biochar | Mg2+ | Fe3+ | 4 | Cl- | 46 |  |  | 0.7845 | SaW | 0.1 |  | 6.5 |  |  | 0.0833333 |  | Zn | 3 | 6.538 | 0.13076 | 0.356321 |  | 0.9455
23 | Barbora Hudcova´，2022 | Praha – Suchdol,Czech Republic | MgFe-LDH /grape stalk biochar | SaCop | CK | Biochar | Mg2+ | Fe3+ | 4 | Cl- | 46 |  |  | 0.7845 | SaW | 0.1 |  | 7.5 |  |  | 0.0833333 |  | Zn | 3 | 6.538 | 0.13076 | 0.2177154 |  | 0.9667
23 | Barbora Hudcova´，2022 | Praha – Suchdol,Czech Republic | MgFe-LDH /grape stalk biochar | SaCop | CK | Biochar | Mg2+ | Fe3+ | 4 | Cl- | 46 |  |  | 0.7845 | SaW | 0.1 |  | 8.5 |  |  | 0.0833333 |  | Zn | 3 | 6.538 | 0.13076 | 0.0993776 |  | 0.9848
23 | Barbora Hudcova´，2022 | Praha – Suchdol,Czech Republic | MgFe-LDH /grape stalk biochar | SaCop | CK | Biochar | Mg2+ | Fe3+ | 4 | Cl- | 46 |  |  | 0.7845 | SaW | 0.1 |  | 3.5 |  |  | 0.0833333 |  | Zn | 3 | 6.538 | 0.13076 | 6.2411748 |  | 0.0454
23 | Barbora Hudcova´，2022 | Praha – Suchdol,Czech Republic | MgFe-LDH /grape stalk biochar | SaCop | CK | Biochar | Mg2+ | Fe3+ | 4 | Cl- | 46 |  |  | 0.7845 | SaW | 0.1 |  | 4.5 |  |  | 0.0833333 |  | Zn | 3 | 6.538 | 0.13076 | 3.1696224 |  | 0.5152
23 | Barbora Hudcova´，2022 | Praha – Suchdol,Czech Republic | MgFe-LDH /grape stalk biochar | SaCop | CK | Biochar | Mg2+ | Fe3+ | 4 | Cl- | 46 |  |  | 0.7845 | SaW | 0.1 |  | 5.5 |  |  | 0.0833333 |  | Zn | 3 | 6.538 | 0.13076 | 1.0898846 |  | 0.8333
23 | Barbora Hudcova´，2022 | Praha – Suchdol,Czech Republic | MgFe-LDH /grape stalk biochar | SaCop | CK | Biochar | Mg2+ | Fe3+ | 4 | Cl- | 46 |  |  | 0.7845 | SaW | 0.1 |  | 6.5 |  |  | 0.0833333 |  | Zn | 3 | 6.538 | 0.13076 | 0.4360846 |  | 0.9333
23 | Barbora Hudcova´，2022 | Praha – Suchdol,Czech Republic | MgFe-LDH /grape stalk biochar | SaCop | CK | Biochar | Mg2+ | Fe3+ | 4 | Cl- | 46 |  |  | 0.7845 | SaW | 0.1 |  | 7.5 |  |  | 0.0833333 |  | Zn | 3 | 6.538 | 0.13076 | 0.2772112 |  | 0.9576
23 | Barbora Hudcova´，2022 | Praha – Suchdol,Czech Republic | MgFe-LDH /grape stalk biochar | SaCop | CK | Biochar | Mg2+ | Fe3+ | 4 | Cl- | 46 |  |  | 0.7845 | SaW | 0.1 |  | 8.5 |  |  | 0.0833333 |  | Zn | 3 | 6.538 | 0.13076 | 0.1189916 |  | 0.9818
23 | Barbora Hudcova´，2022 | Praha – Suchdol,Czech Republic | MgFe-LDH/commercial biochar | SaCop | CK | Biochar | Mg2+ | Fe3+ | 4 | Cl- | 194 |  |  | 0.7804 | SaW | 0.1 |  | 5.5 |  |  | 0.0833333 |  | As-3 | 3 | 7.49216 | 0.1498432 | 0.023974912 | 0 | 0.9968
23 | Barbora Hudcova´，2022 | Praha – Suchdol,Czech Republic | MgFe-LDH/commercial biochar | SaCop | CK | Biochar | Mg2+ | Fe3+ | 4 | Cl- | 194 |  |  | 0.7804 | SaW | 0.1 |  | 6.5 |  |  | 0.0833333 |  | As-3 | 3 | 7.49216 | 0.1498432 | 0.07117552 | 0 | 0.9905
23 | Barbora Hudcova´，2022 | Praha – Suchdol,Czech Republic | MgFe-LDH/commercial biochar | SaCop | CK | Biochar | Mg2+ | Fe3+ | 4 | Cl- | 194 |  |  | 0.7804 | SaW | 0.1 |  | 7.5 |  |  | 0.0833333 |  | As-3 | 3 | 7.49216 | 0.1498432 | 0.047200608 | 0 | 0.9937
23 | Barbora Hudcova´，2022 | Praha – Suchdol,Czech Republic | MgFe-LDH/commercial biochar | SaCop | CK | Biochar | Mg2+ | Fe3+ | 4 | Cl- | 194 |  |  | 0.7804 | SaW | 0.1 |  | 8.5 |  |  | 0.0833333 |  | As-3 | 3 | 7.49216 | 0.1498432 | 1.998159072 | 0 | 0.7333
23 | Barbora Hudcova´，2022 | Praha – Suchdol,Czech Republic | MgFe-LDH/commercial biochar | SaCop | CK | Biochar | Mg2+ | Fe3+ | 4 | Cl- | 194 |  |  | 0.7804 | SaW | 0.1 |  | 9.5 |  |  | 0.0833333 |  | As-3 | 3 | 7.49216 | 0.1498432 | 4.043518752 | 0 | 0.4603
23 | Barbora Hudcova´，2022 | Praha – Suchdol,Czech Republic | MgFe-LDH/commercial biochar | SaCop | CK | Biochar | Mg2+ | Fe3+ | 4 | Cl- | 194 |  |  | 0.7804 | SaW | 0.1 |  | 5.5 |  |  | 0.0833333 |  | As-3 | 3 | 7.49216 | 0.1498432 | 0.02397 | 0 | 0.9968
23 | Barbora Hudcova´，2022 | Praha – Suchdol,Czech Republic | MgFe-LDH/commercial biochar | SaCop | CK | Biochar | Mg2+ | Fe3+ | 4 | Cl- | 194 |  |  | 0.7804 | SaW | 0.1 |  | 6.5 |  |  | 0.0833333 |  | As-3 | 3 | 7.49216 | 0.1498432 | 0.02397 | 0 | 0.9968
23 | Barbora Hudcova´，2022 | Praha – Suchdol,Czech Republic | MgFe-LDH/commercial biochar | SaCop | CK | Biochar | Mg2+ | Fe3+ | 4 | Cl- | 194 |  |  | 0.7804 | SaW | 0.1 |  | 7.5 |  |  | 0.0833333 |  | As-3 | 3 | 7.49216 | 0.1498432 | 0.16632 | 0 | 0.9778
23 | Barbora Hudcova´，2022 | Praha – Suchdol,Czech Republic | MgFe-LDH/commercial biochar | SaCop | CK | Biochar | Mg2+ | Fe3+ | 4 | Cl- | 194 |  |  | 0.7804 | SaW | 0.1 |  | 8.5 |  |  | 0.0833333 |  | As-3 | 3 | 7.49216 | 0.1498432 | 1.42726 | 0 | 0.8095
23 | Barbora Hudcova´，2022 | Praha – Suchdol,Czech Republic | MgFe-LDH/commercial biochar | SaCop | CK | Biochar | Mg2+ | Fe3+ | 4 | Cl- | 194 |  |  | 0.7804 | SaW | 0.1 |  | 9.5 |  |  | 0.0833333 |  | As-3 | 3 | 7.49216 | 0.1498432 | 3.68689 | 0 | 0.5079
23 | Barbora Hudcova´，2022 | Praha – Suchdol,Czech Republic | MgFe-LDH/commercial biochar | SaCop | CK | Biochar | Mg2+ | Fe3+ | 4 | Cl- | 194 |  |  | 0.7804 | SaW | 0.1 |  | 5.5 |  |  | 0.0833333 |  | As-3 | 3 | 7.49216 | 0.1498432 | 0.02397 | 0 | 0.9968
23 | Barbora Hudcova´，2022 | Praha – Suchdol,Czech Republic | MgFe-LDH/commercial biochar | SaCop | CK | Biochar | Mg2+ | Fe3+ | 4 | Cl- | 194 |  |  | 0.7804 | SaW | 0.1 |  | 6.5 |  |  | 0.0833333 |  | As-3 | 3 | 7.49216 | 0.1498432 | 0.71176 | 0 | 0.9905
23 | Barbora Hudcova´，2022 | Praha – Suchdol,Czech Republic | MgFe-LDH/commercial biochar | SaCop | CK | Biochar | Mg2+ | Fe3+ | 4 | Cl- | 194 |  |  | 0.7804 | SaW | 0.1 |  | 7.5 |  |  | 0.0833333 |  | As-3 | 3 | 7.49216 | 0.1498432 | 0.64207 | 0 | 0.9143
23 | Barbora Hudcova´，2022 | Praha – Suchdol,Czech Republic | MgFe-LDH/commercial biochar | SaCop | CK | Biochar | Mg2+ | Fe3+ | 4 | Cl- | 194 |  |  | 0.7804 | SaW | 0.1 |  | 8.5 |  |  | 0.0833333 |  | As-3 | 3 | 7.49216 | 0.1498432 | 1.47446 | 0 | 0.8032
23 | Barbora Hudcova´，2022 | Praha – Suchdol,Czech Republic | MgFe-LDH/commercial biochar | SaCop | CK | Biochar | Mg2+ | Fe3+ | 4 | Cl- | 194 |  |  | 0.7804 | SaW | 0.1 |  | 9.5 |  |  | 0.0833333 |  | As-3 | 3 | 7.49216 | 0.1498432 | 4.75678 | 0 | 0.3651
23 | Barbora Hudcova´，2022 | Praha – Suchdol,Czech Republic | MgFe-LDH/standard wheat straw biochar | SaCop | CK | Biochar | Mg2+ | Fe3+ | 4 | Cl- | 32.5 |  |  | 0.7763 | SaW | 0.1 |  | 5.5 |  |  | 0.0833333 |  | As-3 | 3 | 7.49216 | 0.1498432 | 0.166325952 | 0 | 0.9778
23 | Barbora Hudcova´，2022 | Praha – Suchdol,Czech Republic | MgFe-LDH/standard wheat straw biochar | SaCop | CK | Biochar | Mg2+ | Fe3+ | 4 | Cl- | 32.5 |  |  | 0.7763 | SaW | 0.1 |  | 6.5 |  |  | 0.0833333 |  | As-3 | 3 | 7.49216 | 0.1498432 | 0.190300864 | 0 | 0.9746
23 | Barbora Hudcova´，2022 | Praha – Suchdol,Czech Republic | MgFe-LDH/standard wheat straw biochar | SaCop | CK | Biochar | Mg2+ | Fe3+ | 4 | Cl- | 32.5 |  |  | 0.7763 | SaW | 0.1 |  | 7.5 |  |  | 0.0833333 |  | As-3 | 3 | 7.49216 | 0.1498432 | 0.40457664 | 0 | 0.946
23 | Barbora Hudcova´，2022 | Praha – Suchdol,Czech Republic | MgFe-LDH/standard wheat straw biochar | SaCop | CK | Biochar | Mg2+ | Fe3+ | 4 | Cl- | 32.5 |  |  | 0.7763 | SaW | 0.1 |  | 8.5 |  |  | 0.0833333 |  | As-3 | 3 | 7.49216 | 0.1498432 | 2.877738656 | 0 | 0.6159
23 | Barbora Hudcova´，2022 | Praha – Suchdol,Czech Republic | MgFe-LDH/standard wheat straw biochar | SaCop | CK | Biochar | Mg2+ | Fe3+ | 4 | Cl- | 32.5 |  |  | 0.7763 | SaW | 0.1 |  | 9.5 |  |  | 0.0833333 |  | As-3 | 3 | 7.49216 | 0.1498432 | 4.63764704 | 0 | 0.381
23 | Barbora Hudcova´，2022 | Praha – Suchdol,Czech Republic | MgFe-LDH/standard wheat straw biochar | SaCop | CK | Biochar | Mg2+ | Fe3+ | 4 | Cl- | 32.5 |  |  | 0.7763 | SaW | 0.1 |  | 5.5 |  |  | 0.0833333 |  | As-3 | 3 | 7.49216 | 0.1498432 | 0.166325952 | 0 | 0.9778
23 | Barbora Hudcova´，2022 | Praha – Suchdol,Czech Republic | MgFe-LDH/standard wheat straw biochar | SaCop | CK | Biochar | Mg2+ | Fe3+ | 4 | Cl- | 32.5 |  |  | 0.7763 | SaW | 0.1 |  | 6.5 |  |  | 0.0833333 |  | As-3 | 3 | 7.49216 | 0.1498432 | 0.570902592 | 0 | 0.9238
23 | Barbora Hudcova´，2022 | Praha – Suchdol,Czech Republic | MgFe-LDH/standard wheat straw biochar | SaCop | CK | Biochar | Mg2+ | Fe3+ | 4 | Cl- | 32.5 |  |  | 0.7763 | SaW | 0.1 |  | 7.5 |  |  | 0.0833333 |  | As-3 | 3 | 7.49216 | 0.1498432 | 0.927529408 | 0 | 0.8762
23 | Barbora Hudcova´，2022 | Praha – Suchdol,Czech Republic | MgFe-LDH/standard wheat straw biochar | SaCop | CK | Biochar | Mg2+ | Fe3+ | 4 | Cl- | 32.5 |  |  | 0.7763 | SaW | 0.1 |  | 8.5 |  |  | 0.0833333 |  | As-3 | 3 | 7.49216 | 0.1498432 | 2.616262272 | 0 | 0.6508
23 | Barbora Hudcova´，2022 | Praha – Suchdol,Czech Republic | MgFe-LDH/standard wheat straw biochar | SaCop | CK | Biochar | Mg2+ | Fe3+ | 4 | Cl- | 32.5 |  |  | 0.7763 | SaW | 0.1 |  | 9.5 |  |  | 0.0833333 |  | As-3 | 3 | 7.49216 | 0.1498432 | 3.638942112 | 0 | 0.5143
23 | Barbora Hudcova´，2022 | Praha – Suchdol,Czech Republic | MgFe-LDH/standard wheat straw biochar | SaCop | CK | Biochar | Mg2+ | Fe3+ | 4 | Cl- | 32.5 |  |  | 0.7763 | SaW | 0.1 |  | 5.5 |  |  | 0.0833333 |  | As-3 | 3 | 7.49216 | 0.1498432 | 0.166325952 | 0 | 0.9778
23 | Barbora Hudcova´，2022 | Praha – Suchdol,Czech Republic | MgFe-LDH/standard wheat straw biochar | SaCop | CK | Biochar | Mg2+ | Fe3+ | 4 | Cl- | 32.5 |  |  | 0.7763 | SaW | 0.1 |  | 6.5 |  |  | 0.0833333 |  | As-3 | 3 | 7.49216 | 0.1498432 | 0.690027936 | 0 | 0.9079
23 | Barbora Hudcova´，2022 | Praha – Suchdol,Czech Republic | MgFe-LDH/standard wheat straw biochar | SaCop | CK | Biochar | Mg2+ | Fe3+ | 4 | Cl- | 32.5 |  |  | 0.7763 | SaW | 0.1 |  | 7.5 |  |  | 0.0833333 |  | As-3 | 3 | 7.49216 | 0.1498432 | 1.403281568 | 0 | 0.8127
23 | Barbora Hudcova´，2022 | Praha – Suchdol,Czech Republic | MgFe-LDH/standard wheat straw biochar | SaCop | CK | Biochar | Mg2+ | Fe3+ | 4 | Cl- | 32.5 |  |  | 0.7763 | SaW | 0.1 |  | 8.5 |  |  | 0.0833333 |  | As-3 | 3 | 7.49216 | 0.1498432 | 2.569061664 | 0 | 0.6571
23 | Barbora Hudcova´，2022 | Praha – Suchdol,Czech Republic | MgFe-LDH/standard wheat straw biochar | SaCop | CK | Biochar | Mg2+ | Fe3+ | 4 | Cl- | 32.5 |  |  | 0.7763 | SaW | 0.1 |  | 9.5 |  |  | 0.0833333 |  | As-3 | 3 | 7.49216 | 0.1498432 | 4.281020224 | 0 | 0.4286
23 | Barbora Hudcova´，2022 | Praha – Suchdol,Czech Republic | MgFe-LDH /grape stalk biochar | SaCop | CK | Biochar | Mg2+ | Fe3+ | 4 | Cl- | 46 |  |  | 0.7845 | SaW | 0.1 |  | 5.5 |  |  | 0.0833333 |  | As-3 | 3 | 7.49216 | 0.1498432 | 0.119125344 | 0 | 0.9841
23 | Barbora Hudcova´，2022 | Praha – Suchdol,Czech Republic | MgFe-LDH /grape stalk biochar | SaCop | CK | Biochar | Mg2+ | Fe3+ | 4 | Cl- | 46 |  |  | 0.7845 | SaW | 0.1 |  | 6.5 |  |  | 0.0833333 |  | As-3 | 3 | 7.49216 | 0.1498432 | 0.285451296 | 0 | 0.9619
23 | Barbora Hudcova´，2022 | Praha – Suchdol,Czech Republic | MgFe-LDH /grape stalk biochar | SaCop | CK | Biochar | Mg2+ | Fe3+ | 4 | Cl- | 46 |  |  | 0.7845 | SaW | 0.1 |  | 7.5 |  |  | 0.0833333 |  | As-3 | 3 | 7.49216 | 0.1498432 | 0.761203456 | 0 | 0.8984
23 | Barbora Hudcova´，2022 | Praha – Suchdol,Czech Republic | MgFe-LDH /grape stalk biochar | SaCop | CK | Biochar | Mg2+ | Fe3+ | 4 | Cl- | 46 |  |  | 0.7845 | SaW | 0.1 |  | 8.5 |  |  | 0.0833333 |  | As-3 | 3 | 7.49216 | 0.1498432 | 2.283610368 | 0 | 0.6952
23 | Barbora Hudcova´，2022 | Praha – Suchdol,Czech Republic | MgFe-LDH /grape stalk biochar | SaCop | CK | Biochar | Mg2+ | Fe3+ | 4 | Cl- | 46 |  |  | 0.7845 | SaW | 0.1 |  | 9.5 |  |  | 0.0833333 |  | As-3 | 3 | 7.49216 | 0.1498432 | 3.924393408 | 0 | 0.4762
23 | Barbora Hudcova´，2022 | Praha – Suchdol,Czech Republic | MgFe-LDH /grape stalk biochar | SaCop | CK | Biochar | Mg2+ | Fe3+ | 4 | Cl- | 46 |  |  | 0.7845 | SaW | 0.1 |  | 5.5 |  |  | 0.0833333 |  | As-3 | 3 | 7.49216 | 0.1498432 | 0.095150432 | 0 | 0.9873
23 | Barbora Hudcova´，2022 | Praha – Suchdol,Czech Republic | MgFe-LDH /grape stalk biochar | SaCop | CK | Biochar | Mg2+ | Fe3+ | 4 | Cl- | 46 |  |  | 0.7845 | SaW | 0.1 |  | 6.5 |  |  | 0.0833333 |  | As-3 | 3 | 7.49216 | 0.1498432 | 0.261476384 | 0 | 0.9651
23 | Barbora Hudcova´，2022 | Praha – Suchdol,Czech Republic | MgFe-LDH /grape stalk biochar | SaCop | CK | Biochar | Mg2+ | Fe3+ | 4 | Cl- | 46 |  |  | 0.7845 | SaW | 0.1 |  | 7.5 |  |  | 0.0833333 |  | As-3 | 3 | 7.49216 | 0.1498432 | 0.594877504 | 0 | 0.9206
23 | Barbora Hudcova´，2022 | Praha – Suchdol,Czech Republic | MgFe-LDH /grape stalk biochar | SaCop | CK | Biochar | Mg2+ | Fe3+ | 4 | Cl- | 46 |  |  | 0.7845 | SaW | 0.1 |  | 8.5 |  |  | 0.0833333 |  | As-3 | 3 | 7.49216 | 0.1498432 | 2.04535968 | 0 | 0.727
23 | Barbora Hudcova´，2022 | Praha – Suchdol,Czech Republic | MgFe-LDH /grape stalk biochar | SaCop | CK | Biochar | Mg2+ | Fe3+ | 4 | Cl- | 46 |  |  | 0.7845 | SaW | 0.1 |  | 9.5 |  |  | 0.0833333 |  | As-3 | 3 | 7.49216 | 0.1498432 | 3.424666336 | 0 | 0.5429
23 | Barbora Hudcova´，2022 | Praha – Suchdol,Czech Republic | MgFe-LDH /grape stalk biochar | SaCop | CK | Biochar | Mg2+ | Fe3+ | 4 | Cl- | 46 |  |  | 0.7845 | SaW | 0.1 |  | 5.5 |  |  | 0.0833333 |  | As-3 | 3 | 7.49216 | 0.1498432 | 0.07117552 | 0 | 0.9905
23 | Barbora Hudcova´，2022 | Praha – Suchdol,Czech Republic | MgFe-LDH /grape stalk biochar | SaCop | CK | Biochar | Mg2+ | Fe3+ | 4 | Cl- | 46 |  |  | 0.7845 | SaW | 0.1 |  | 6.5 |  |  | 0.0833333 |  | As-3 | 3 | 7.49216 | 0.1498432 | 0.47575216 | 0 | 0.9365
23 | Barbora Hudcova´，2022 | Praha – Suchdol,Czech Republic | MgFe-LDH /grape stalk biochar | SaCop | CK | Biochar | Mg2+ | Fe3+ | 4 | Cl- | 46 |  |  | 0.7845 | SaW | 0.1 |  | 7.5 |  |  | 0.0833333 |  | As-3 | 3 | 7.49216 | 0.1498432 | 0.713253632 | 0 | 0.9048
23 | Barbora Hudcova´，2022 | Praha – Suchdol,Czech Republic | MgFe-LDH /grape stalk biochar | SaCop | CK | Biochar | Mg2+ | Fe3+ | 4 | Cl- | 46 |  |  | 0.7845 | SaW | 0.1 |  | 8.5 |  |  | 0.0833333 |  | As-3 | 3 | 7.49216 | 0.1498432 | 2.04535968 | 0 | 0.727
23 | Barbora Hudcova´，2022 | Praha – Suchdol,Czech Republic | MgFe-LDH /grape stalk biochar | SaCop | CK | Biochar | Mg2+ | Fe3+ | 4 | Cl- | 46 |  |  | 0.7845 | SaW | 0.1 |  | 9.5 |  |  | 0.0833333 |  | As-3 | 3 | 7.49216 | 0.1498432 | 4.185869792 | 0 | 0.4413
24 | Massimo Pigna，2015 | Naples, Italy | CuAl-LDH | CoP | CK | CK | Cu2+ | Al3+ | 2 | Cl- | 305 |  |  |  | Liq | 0.5 |  | 7 | 20 |  | 1 |  | As-3 | 3 | 22476.48 | 449.5296 | 2809.56 | 2.622 | 0.875
24 | Massimo Pigna，2015 | Naples, Italy | CuAl-LDH | CoP | CK | CK | Cu2+ | Al3+ | 2 | Cl- | 305 |  |  |  | Liq | 0.5 |  | 7 | 20 | Cl- | 1 |  | As-3 | 3 | 22476.48 | 449.5296 | 3034.3248 | 2.592 | 0.865
24 | Massimo Pigna，2015 | Naples, Italy | CuAl-LDH | CoP | CK | CK | Cu2+ | Al3+ | 2 | Cl- | 305 |  |  |  | Liq | 0.5 |  | 7 | 20 | F- | 1 |  | As-3 | 3 | 22476.48 | 449.5296 | 3090.516 | 2.585 | 0.8625
24 | Massimo Pigna，2015 | Naples, Italy | CuAl-LDH | CoP | CK | CK | Cu2+ | Al3+ | 2 | Cl- | 305 |  |  |  | Liq | 0.5 |  | 7 | 20 | SO42- | 1 |  | As-3 | 3 | 22476.48 | 449.5296 | 3259.0896 | 2.562 | 0.855
24 | Massimo Pigna，2015 | Naples, Italy | CuAl-LDH | CoP | CK | CK | Cu2+ | Al3+ | 2 | Cl- | 305 |  |  |  | Liq | 0.5 |  | 7 | 20 | CO32- | 1 |  | As-3 | 3 | 22476.48 | 449.5296 | 3877.1928 | 2.48 | 0.8275
24 | Massimo Pigna，2015 | Naples, Italy | CuAl-LDH | CoP | CK | CK | Cu2+ | Al3+ | 2 | Cl- | 305 |  |  |  | Liq | 0.5 |  | 7 | 20 | PO43- | 1 |  | As-3 | 3 | 22476.48 | 449.5296 | 5506.7376 | 2.263 | 0.755
24 | Massimo Pigna，2015 | Naples, Italy | CuAl-LDH | CoP | CK | CK | Cu2+ | Al3+ | 2 | Cl- | 305 |  |  |  | Liq | 0.5 |  | 7 | 20 | Cl- | 1 |  | As-3 | 3 | 22476.48 | 449.5296 | 3483.8544 | 2.532 | 0.845
24 | Massimo Pigna，2015 | Naples, Italy | CuAl-LDH | CoP | CK | CK | Cu2+ | Al3+ | 2 | Cl- | 305 |  |  |  | Liq | 0.5 |  | 7 | 20 | F- | 1 |  | As-3 | 3 | 22476.48 | 449.5296 | 3483.8544 | 2.532 | 0.845
24 | Massimo Pigna，2015 | Naples, Italy | CuAl-LDH | CoP | CK | CK | Cu2+ | Al3+ | 2 | Cl- | 305 |  |  |  | Liq | 0.5 |  | 7 | 20 | SO42- | 1 |  | As-3 | 3 | 22476.48 | 449.5296 | 21633.612 | 2.51 | 0.0375
24 | Massimo Pigna，2015 | Naples, Italy | CuAl-LDH | CoP | CK | CK | Cu2+ | Al3+ | 2 | Cl- | 305 |  |  |  | Liq | 0.5 |  | 7 | 20 | CO32- | 1 |  | As-3 | 3 | 22476.48 | 449.5296 | 5281.9728 | 2.293 | 0.765
24 | Massimo Pigna，2015 | Naples, Italy | CuAl-LDH | CoP | CK | CK | Cu2+ | Al3+ | 2 | Cl- | 305 |  |  |  | Liq | 0.5 |  | 7 | 20 | PO43- | 1 |  | As-3 | 3 | 22476.48 | 449.5296 | 7754.3856 | 1.963 | 0.655
24 | Massimo Pigna，2015 | Naples, Italy | CuAl-LDH | CoP | CK | CK | Cu2+ | Al3+ | 2 | Cl- | 305 |  |  |  | Liq | 0.5 |  | 7 | 20 | Cl- | 1 |  | As-3 | 3 | 22476.48 | 449.5296 | 4101.9576 | 2.45 | 0.8175
24 | Massimo Pigna，2015 | Naples, Italy | CuAl-LDH | CoP | CK | CK | Cu2+ | Al3+ | 2 | Cl- | 305 |  |  |  | Liq | 0.5 |  | 7 | 20 | F- | 1 |  | As-3 | 3 | 22476.48 | 449.5296 | 4214.34 | 2.435 | 0.8125
24 | Massimo Pigna，2015 | Naples, Italy | CuAl-LDH | CoP | CK | CK | Cu2+ | Al3+ | 2 | Cl- | 305 |  |  |  | Liq | 0.5 |  | 7 | 20 | SO42- | 1 |  | As-3 | 3 | 22476.48 | 449.5296 | 4495.296 | 2.397 | 0.8
24 | Massimo Pigna，2015 | Naples, Italy | CuAl-LDH | CoP | CK | CK | Cu2+ | Al3+ | 2 | Cl- | 305 |  |  |  | Liq | 0.5 |  | 7 | 20 | CO32- | 1 |  | As-3 | 3 | 22476.48 | 449.5296 | 6293.4144 | 2.158 | 0.72
24 | Massimo Pigna，2015 | Naples, Italy | CuAl-LDH | CoP | CK | CK | Cu2+ | Al3+ | 2 | Cl- | 305 |  |  |  | Liq | 0.5 |  | 7 | 20 | PO43- | 1 |  | As-3 | 3 | 22476.48 | 449.5296 | 10901.0928 | 1.543 | 0.515
24 | Massimo Pigna，2015 | Naples, Italy | MgAl-LDH | CoP | CK | CK | Mg2+ | Al3+ | 2 | Cl- | 210 |  |  | 0.293 | Liq | 0.5 |  | 7 | 20 |  | 1 |  | As-3 | 3 | 22476.48 | 449.5296 | 6592.351584 | 15.883 | 0.7067
24 | Massimo Pigna，2015 | Naples, Italy | MgAl-LDH | CoP | CK | CK | Mg2+ | Al3+ | 2 | Cl- | 210 |  |  | 0.293 | Liq | 0.5 |  | 7 | 20 | Cl- | 1 |  | As-3 | 3 | 22476.48 | 449.5296 | 7417.2384 | 15.059 | 0.67
24 | Massimo Pigna，2015 | Naples, Italy | MgAl-LDH | CoP | CK | CK | Mg2+ | Al3+ | 2 | Cl- | 210 |  |  | 0.293 | Liq | 0.5 |  | 7 | 20 | F- | 1 |  | As-3 | 3 | 22476.48 | 449.5296 | 7866.768 | 14.61 | 0.65
24 | Massimo Pigna，2015 | Naples, Italy | MgAl-LDH | CoP | CK | CK | Mg2+ | Al3+ | 2 | Cl- | 210 |  |  | 0.293 | Liq | 0.5 |  | 7 | 20 | SO42- | 1 |  | As-3 | 3 | 22476.48 | 449.5296 | 8242.125216 | 14.235 | 0.6333
24 | Massimo Pigna，2015 | Naples, Italy | MgAl-LDH | CoP | CK | CK | Mg2+ | Al3+ | 2 | Cl- | 210 |  |  | 0.293 | Liq | 0.5 |  | 7 | 20 | CO32- | 1 |  | As-3 | 3 | 22476.48 | 449.5296 | 10638.12 | 11.838 | 0.5267
24 | Massimo Pigna，2015 | Naples, Italy | MgAl-LDH | CoP | CK | CK | Mg2+ | Al3+ | 2 | Cl- | 210 |  |  | 0.293 | Liq | 0.5 |  | 7 | 20 | PO43- | 1 |  | As-3 | 3 | 22476.48 | 449.5296 | 14310.77 | 8.166 | 0.3633
24 | Massimo Pigna，2015 | Naples, Italy | MgAl-LDH | CoP | CK | CK | Mg2+ | Al3+ | 2 | Cl- | 210 |  |  | 0.293 | Liq | 0.5 |  | 7 | 20 | Cl- | 1 |  | As-3 | 3 | 22476.48 | 449.5296 | 8091.5328 | 14.385 | 0.64
24 | Massimo Pigna，2015 | Naples, Italy | MgAl-LDH | CoP | CK | CK | Mg2+ | Al3+ | 2 | Cl- | 210 |  |  | 0.293 | Liq | 0.5 |  | 7 | 20 | F- | 1 |  | As-3 | 3 | 22476.48 | 449.5296 | 8615.234784 | 13.86 | 0.6167
24 | Massimo Pigna，2015 | Naples, Italy | MgAl-LDH | CoP | CK | CK | Mg2+ | Al3+ | 2 | Cl- | 210 |  |  | 0.293 | Liq | 0.5 |  | 7 | 20 | SO42- | 1 |  | As-3 | 3 | 22476.48 | 449.5296 | 8916.419616 | 13.561 | 0.6033
24 | Massimo Pigna，2015 | Naples, Italy | MgAl-LDH | CoP | CK | CK | Mg2+ | Al3+ | 2 | Cl- | 210 |  |  | 0.293 | Liq | 0.5 |  | 7 | 20 | CO32- | 1 |  | As-3 | 3 | 22476.48 | 449.5296 | 13335.3 | 9.14 | 0.4067
24 | Massimo Pigna，2015 | Naples, Italy | MgAl-LDH | CoP | CK | CK | Mg2+ | Al3+ | 2 | Cl- | 210 |  |  | 0.293 | Liq | 0.5 |  | 7 | 20 | PO43- | 1 |  | As-3 | 3 | 22476.48 | 449.5296 | 16632.5952 | 5.844 | 0.26
24 | Massimo Pigna，2015 | Naples, Italy | MgAl-LDH | CoP | CK | CK | Mg2+ | Al3+ | 2 | Cl- | 210 |  |  | 0.293 | Liq | 0.5 |  | 7 | 20 | Cl- | 1 |  | As-3 | 3 | 22476.48 | 449.5296 | 9141.184416 | 13.336 | 0.5933
24 | Massimo Pigna，2015 | Naples, Italy | MgAl-LDH | CoP | CK | CK | Mg2+ | Al3+ | 2 | Cl- | 210 |  |  | 0.293 | Liq | 0.5 |  | 7 | 20 | F- | 1 |  | As-3 | 3 | 22476.48 | 449.5296 | 9440.1216 | 13.036 | 0.58
24 | Massimo Pigna，2015 | Naples, Italy | MgAl-LDH | CoP | CK | CK | Mg2+ | Al3+ | 2 | Cl- | 210 |  |  | 0.293 | Liq | 0.5 |  | 7 | 20 | SO42- | 1 |  | As-3 | 3 | 22476.48 | 449.5296 | 10040.24 | 12.437 | 0.5533
24 | Massimo Pigna，2015 | Naples, Italy | MgAl-LDH | CoP | CK | CK | Mg2+ | Al3+ | 2 | Cl- | 210 |  |  | 0.293 | Liq | 0.5 |  | 7 | 20 | CO32- | 1 |  | As-3 | 3 | 22476.48 | 449.5296 | 15508.7712 | 6.968 | 0.31
24 | Massimo Pigna，2015 | Naples, Italy | MgAl-LDH | CoP | CK | CK | Mg2+ | Al3+ | 2 | Cl- | 210 |  |  | 0.293 | Liq | 0.5 |  | 7 | 20 | PO43- | 1 |  | As-3 | 3 | 22476.48 | 449.5296 | 19030.84 | 3.446 | 0.1533
24 | Massimo Pigna，2015 | Naples, Italy | MgFe-LDH | CoP | CK | CK | Mg2+ | Fe3+ | 2 | Cl- | 280 |  |  |  | Liq | 0.5 |  | 7 | 20 |  | 1 |  | As-3 | 3 | 22476.48 | 449.5296 | 5994.477216 | 32.966 | 0.7333
24 | Massimo Pigna，2015 | Naples, Italy | MgFe-LDH | CoP | CK | CK | Mg2+ | Fe3+ | 2 | Cl- | 280 |  |  |  | Liq | 0.5 |  | 7 | 20 | Cl- | 1 |  | As-3 | 3 | 22476.48 | 449.5296 | 6293.4144 | 32.366 | 0.72
24 | Massimo Pigna，2015 | Naples, Italy | MgFe-LDH | CoP | CK | CK | Mg2+ | Fe3+ | 2 | Cl- | 280 |  |  |  | Liq | 0.5 |  | 7 | 20 | F- | 1 |  | As-3 | 3 | 22476.48 | 449.5296 | 6592.351584 | 31.767 | 0.7067
24 | Massimo Pigna，2015 | Naples, Italy | MgFe-LDH | CoP | CK | CK | Mg2+ | Fe3+ | 2 | Cl- | 280 |  |  |  | Liq | 0.5 |  | 7 | 20 | SO42- | 1 |  | As-3 | 3 | 22476.48 | 449.5296 | 6929.498784 | 31.092 | 0.6917
24 | Massimo Pigna，2015 | Naples, Italy | MgFe-LDH | CoP | CK | CK | Mg2+ | Fe3+ | 2 | Cl- | 280 |  |  |  | Liq | 0.5 |  | 7 | 20 | CO32- | 1 |  | As-3 | 3 | 22476.48 | 449.5296 | 7680.213216 | 29.594 | 0.6583
24 | Massimo Pigna，2015 | Naples, Italy | MgFe-LDH | CoP | CK | CK | Mg2+ | Fe3+ | 2 | Cl- | 280 |  |  |  | Liq | 0.5 |  | 7 | 20 | PO43- | 1 |  | As-3 | 3 | 22476.48 | 449.5296 | 9889.6512 | 25.174 | 0.56
24 | Massimo Pigna，2015 | Naples, Italy | MgFe-LDH | CoP | CK | CK | Mg2+ | Fe3+ | 2 | Cl- | 280 |  |  |  | Liq | 0.5 |  | 7 | 20 | Cl- | 1 |  | As-3 | 3 | 22476.48 | 449.5296 | 6668.771616 | 31.617 | 0.7033
24 | Massimo Pigna，2015 | Naples, Italy | MgFe-LDH | CoP | CK | CK | Mg2+ | Fe3+ | 2 | Cl- | 280 |  |  |  | Liq | 0.5 |  | 7 | 20 | F- | 1 |  | As-3 | 3 | 22476.48 | 449.5296 | 6929.498784 | 31.092 | 0.6917
24 | Massimo Pigna，2015 | Naples, Italy | MgFe-LDH | CoP | CK | CK | Mg2+ | Fe3+ | 2 | Cl- | 280 |  |  |  | Liq | 0.5 |  | 7 | 20 | SO42- | 1 |  | As-3 | 3 | 22476.48 | 449.5296 | 7266.645984 | 30.418 | 0.6767
24 | Massimo Pigna，2015 | Naples, Italy | MgFe-LDH | CoP | CK | CK | Mg2+ | Fe3+ | 2 | Cl- | 280 |  |  |  | Liq | 0.5 |  | 7 | 20 | CO32- | 1 |  | As-3 | 3 | 22476.48 | 449.5296 | 8916.419616 | 27.122 | 0.6033
24 | Massimo Pigna，2015 | Naples, Italy | MgFe-LDH | CoP | CK | CK | Mg2+ | Fe3+ | 2 | Cl- | 280 |  |  |  | Liq | 0.5 |  | 7 | 20 | PO43- | 1 |  | As-3 | 3 | 22476.48 | 449.5296 | 12323.85 | 20.304 | 0.4517
24 | Massimo Pigna，2015 | Naples, Italy | MgFe-LDH | CoP | CK | CK | Mg2+ | Fe3+ | 2 | Cl- | 280 |  |  |  | Liq | 0.5 |  | 7 | 20 | Cl- | 1 |  | As-3 | 3 | 22476.48 | 449.5296 | 7343.066016 | 30.268 | 0.6733
24 | Massimo Pigna，2015 | Naples, Italy | MgFe-LDH | CoP | CK | CK | Mg2+ | Fe3+ | 2 | Cl- | 280 |  |  |  | Liq | 0.5 |  | 7 | 20 | F- | 1 |  | As-3 | 3 | 22476.48 | 449.5296 | 7642.0032 | 29.669 | 0.66
24 | Massimo Pigna，2015 | Naples, Italy | MgFe-LDH | CoP | CK | CK | Mg2+ | Fe3+ | 2 | Cl- | 280 |  |  |  | Liq | 0.5 |  | 7 | 20 | SO42- | 1 |  | As-3 | 3 | 22476.48 | 449.5296 | 8053.322784 | 28.845 | 0.6417
24 | Massimo Pigna，2015 | Naples, Italy | MgFe-LDH | CoP | CK | CK | Mg2+ | Fe3+ | 2 | Cl- | 280 |  |  |  | Liq | 0.5 |  | 7 | 20 | CO32- | 1 |  | As-3 | 3 | 22476.48 | 449.5296 | 10188.59 | 24.574 | 0.5467
24 | Massimo Pigna，2015 | Naples, Italy | MgFe-LDH | CoP | CK | CK | Mg2+ | Fe3+ | 2 | Cl- | 280 |  |  |  | Liq | 0.5 |  | 7 | 20 | PO43- | 1 |  | As-3 | 3 | 22476.48 | 449.5296 | 14760.3 | 15.434 | 0.3433
24 | Massimo Pigna，2015 | Naples, Italy | ZnAl-LDH | CoP | CK | CK | Zn | Al3+ | 2 | Cl- | 200 |  |  |  | Liq | 0.5 |  | 7 | 20 |  | 1 |  | As-3 | 3 | 22476.48 | 449.5296 | 7118.301216 | 15.359 | 0.6833
24 | Massimo Pigna，2015 | Naples, Italy | ZnAl-LDH | CoP | CK | CK | Zn | Al3+ | 2 | Cl- | 200 |  |  |  | Liq | 0.5 |  | 7 | 20 | Cl- | 1 |  | As-3 | 3 | 22476.48 | 449.5296 | 8167.952832 | 14.235 | 0.6366
24 | Massimo Pigna，2015 | Naples, Italy | ZnAl-LDH | CoP | CK | CK | Zn | Al3+ | 2 | Cl- | 200 |  |  |  | Liq | 0.5 |  | 7 | 20 | F- | 1 |  | As-3 | 3 | 22476.48 | 449.5296 | 8765.8272 | 13.711 | 0.61
24 | Massimo Pigna，2015 | Naples, Italy | ZnAl-LDH | CoP | CK | CK | Zn | Al3+ | 2 | Cl- | 200 |  |  |  | Liq | 0.5 |  | 7 | 20 | SO42- | 1 |  | As-3 | 3 | 22476.48 | 449.5296 | 9141.184416 | 13.336 | 0.5933
24 | Massimo Pigna，2015 | Naples, Italy | ZnAl-LDH | CoP | CK | CK | Zn | Al3+ | 2 | Cl- | 200 |  |  |  | Liq | 0.5 |  | 7 | 20 | CO32- | 1 |  | As-3 | 3 | 22476.48 | 449.5296 | 11537.18 | 10.939 | 0.4867
24 | Massimo Pigna，2015 | Naples, Italy | ZnAl-LDH | CoP | CK | CK | Zn | Al3+ | 2 | Cl- | 200 |  |  |  | Liq | 0.5 |  | 7 | 20 | PO43- | 1 |  | As-3 | 3 | 22476.48 | 449.5296 | 15434.6 | 7.043 | 0.3133
24 | Massimo Pigna，2015 | Naples, Italy | ZnAl-LDH | CoP | CK | CK | Zn | Al3+ | 2 | Cl- | 200 |  |  |  | Liq | 0.5 |  | 7 | 20 | Cl- | 1 |  | As-3 | 3 | 22476.48 | 449.5296 | 9064.764384 | 13.411 | 0.5967
24 | Massimo Pigna，2015 | Naples, Italy | ZnAl-LDH | CoP | CK | CK | Zn | Al3+ | 2 | Cl- | 200 |  |  |  | Liq | 0.5 |  | 7 | 20 | F- | 1 |  | As-3 | 3 | 22476.48 | 449.5296 | 9440.1216 | 13.036 | 0.58
24 | Massimo Pigna，2015 | Naples, Italy | ZnAl-LDH | CoP | CK | CK | Zn | Al3+ | 2 | Cl- | 200 |  |  |  | Liq | 0.5 |  | 7 | 20 | SO42- | 1 |  | As-3 | 3 | 22476.48 | 449.5296 | 9739.058784 | 12.737 | 0.5667
24 | Massimo Pigna，2015 | Naples, Italy | ZnAl-LDH | CoP | CK | CK | Zn | Al3+ | 2 | Cl- | 200 |  |  |  | Liq | 0.5 |  | 7 | 20 | CO32- | 1 |  | As-3 | 3 | 22476.48 | 449.5296 | 14234.35 | 8.241 | 0.3667
24 | Massimo Pigna，2015 | Naples, Italy | ZnAl-LDH | CoP | CK | CK | Zn | Al3+ | 2 | Cl- | 200 |  |  |  | Liq | 0.5 |  | 7 | 20 | PO43- | 1 |  | As-3 | 3 | 22476.48 | 449.5296 | 17605.83 | 4.87 | 0.2167
24 | Massimo Pigna，2015 | Naples, Italy | ZnAl-LDH | CoP | CK | CK | Zn | Al3+ | 2 | Cl- | 200 |  |  |  | Liq | 0.5 |  | 7 | 20 | Cl- | 1 |  | As-3 | 3 | 22476.48 | 449.5296 | 10240.28 | 12.212 | 0.5444
24 | Massimo Pigna，2015 | Naples, Italy | ZnAl-LDH | CoP | CK | CK | Zn | Al3+ | 2 | Cl- | 200 |  |  |  | Liq | 0.5 |  | 7 | 20 | F- | 1 |  | As-3 | 3 | 22476.48 | 449.5296 | 10563.9456 | 11.913 | 0.53
24 | Massimo Pigna，2015 | Naples, Italy | ZnAl-LDH | CoP | CK | CK | Zn | Al3+ | 2 | Cl- | 200 |  |  |  | Liq | 0.5 |  | 7 | 20 | SO42- | 1 |  | As-3 | 3 | 22476.48 | 449.5296 | 11087.65 | 11.388 | 0.5067
24 | Massimo Pigna，2015 | Naples, Italy | ZnAl-LDH | CoP | CK | CK | Zn | Al3+ | 2 | Cl- | 200 |  |  |  | Liq | 0.5 |  | 7 | 20 | CO32- | 1 |  | As-3 | 3 | 22476.48 | 449.5296 | 16783.19 | 5.694 | 0.2533
24 | Massimo Pigna，2015 | Naples, Italy | ZnAl-LDH | CoP | CK | CK | Zn | Al3+ | 2 | Cl- | 200 |  |  |  | Liq | 0.5 |  | 7 | 20 | PO43- | 1 |  | As-3 | 3 | 22476.48 | 449.5296 | 20078.24 | 2.397 | 0.1067
26 | Xianggui Kong，2021 | Beijing | CaAl-LDH | CoP | CK | CK | Ca2+ | Al3+ | 1.87 | NO3- |  |  |  |  | Liq | 0.02 |  |  | 28 |  | 0.01388889 |  | Cd | 3 | 15 | 0.3 | 0.136 | 4.026 | 0.9909333
26 | Xianggui Kong，2021 | Beijing | CaAl-LDH | CoP | CK | CK | Ca2+ | Al3+ | 1.87 | NO3- |  |  |  |  | Liq | 0.02 |  |  | 28 |  | 0.01388889 |  | Cd | 3 | 30 | 0.6 | 0.426 | 4.18 | 0.9858
26 | Xianggui Kong，2021 | Beijing | CaAl-LDH | CoP | CK | CK | Ca2+ | Al3+ | 1.87 | NO3- |  |  |  |  | Liq | 0.02 |  |  | 28 |  | 0.01388889 |  | Cd | 3 | 60 | 1.2 | 0.542 | 4.336 | 0.9909667
26 | Xianggui Kong，2021 | Beijing | CaAl-LDH | CoP | CK | CK | Ca2+ | Al3+ | 1.87 | NO3- |  |  |  |  | Liq | 0.02 |  |  | 28 |  | 0.01388889 |  | Cd | 3 | 120 | 2.4 | 10.838 | 4.646 | 0.9096833
26 | Xianggui Kong，2021 | Beijing | CaAl-LDH | CoP | CK | CK | Ca2+ | Al3+ | 1.87 | NO3- |  |  |  |  | Liq | 0.02 |  |  | 28 |  | 0.01388889 |  | Cd | 3 | 240 | 4.8 | 125.264 | 4.646 | 0.4780667
26 | Xianggui Kong，2021 | Beijing | CaAl-LDH | CoP | CK | CK | Ca2+ | Al3+ | 1.87 | NO3- |  |  |  |  | Liq | 0.02 |  |  | 28 |  | 0.01388889 |  | Cd | 3 | 480 | 9.6 | 361.858 | 5.11 | 0.2461292
26 | Xianggui Kong，2021 | Beijing | CaAl-LDH | CoP | CK | CK | Ca2+ | Al3+ | 1.87 | NO3- |  |  |  |  | Liq | 0.02 |  |  | 28 |  | 0.01388889 |  | Cd | 3 | 120 | 2.4 | 10.2 | 5.664 | 0.915
26 | Xianggui Kong，2021 | Beijing | CaAl-LDH | CoP | CK | CK | Ca2+ | Al3+ | 1.87 | NO3- |  |  |  |  | Liq | 0.02 |  |  | 28 | Cl- | 0.01388889 |  | Cd | 3 | 120 | 2.4 | 12.96 | 6.408 | 0.892
26 | Xianggui Kong，2021 | Beijing | CaAl-LDH | CoP | CK | CK | Ca2+ | Al3+ | 1.87 | NO3- |  |  |  |  | Liq | 0.02 |  |  | 28 | NO3- | 0.01388889 |  | Cd | 3 | 120 | 2.4 | 2.88 | 6.648 | 0.976
26 | Xianggui Kong，2021 | Beijing | CaAl-LDH | CoP | CK | CK | Ca2+ | Al3+ | 1.87 | NO3- |  |  |  |  | Liq | 0.02 |  |  | 28 | SO42- | 0.01388889 |  | Cd | 3 | 120 | 2.4 | 3.36 | 6.156 | 0.972
26 | Xianggui Kong，2021 | Beijing | CaAl-LDH | CoP | CK | CK | Ca2+ | Al3+ | 1.87 | NO3- |  |  |  |  | Liq | 0.02 |  |  | 28 | K+ | 0.01388889 |  | Cd | 3 | 120 | 2.4 | 9.48 | 6.84 | 0.921
26 | Xianggui Kong，2021 | Beijing | CaAl-LDH | CoP | CK | CK | Ca2+ | Al3+ | 1.87 | NO3- |  |  |  |  | Liq | 0.02 |  |  | 28 | Mg2+ | 0.01388889 |  | Cd | 3 | 120 | 2.4 | 11.76 | 6.84 | 0.902
26 | Xianggui Kong，2021 | Beijing | CaAl-LDH | CoP | CK | CK | Ca2+ | Al3+ | 1.87 | NO3- |  |  |  |  | Liq | 0.02 |  |  | 28 | Zn2+ | 0.01388889 |  | Cd | 3 | 120 | 2.4 | 12.6 | 7.092 | 0.895
26 | Xianggui Kong，2021 | Beijing | CaAl-LDH | CoP | CK | CK | Ca2+ | Al3+ | 1.87 | NO3- |  |  |  |  | soil | [5 empty] | 28 |  | Cd | 3 | 0.482 | 0.00964 | 0.023 | 0.00046 | 0.9522822
26 | Xianggui Kong，2021 | Beijing | CaAl-LDH | CoP | CK | CK | Ca2+ | Al3+ | 1.87 | NO3- |  |  |  |  | soil | [5 empty] | 28 |  | Cd | 3 | 0.482 | 0.00964 | 0.018 | 0.00036 | 0.9626556
26 | Xianggui Kong，2021 | Beijing | CaAl-LDH | CoP | CK | CK | Ca2+ | Al3+ | 1.87 | NO3- |  |  |  |  | soil | [5 empty] | 28 |  | Cd | 3 | 0.482 | 0.00964 | 0.015 | 0.0003 | 0.9688797
27 | Sami S. Alotaibi，2024 | Riyadh 11451, Saudi Arabia | LDH-MZ（LDH沸石的微米粒径） | HyCop | CK | Zeolite | Mg2+ | Al3+ | 2 | NO3- |  |  |  |  | soil |  |  | 7 |  | Cd | 1 | 20 | Pb | 3 | 193.5 | 3.87 | 17.6085 | 0.8901 | 0.909
27 | Sami S. Alotaibi，2024 | Riyadh 11451, Saudi Arabia | LDH-MZ（LDH沸石的微米粒径） | HyCop | CK | Zeolite | Mg2+ | Al3+ | 2 | NO3- |  |  |  |  | soil |  |  | 7 |  | Cd | 1 | 20 | Pb | 3 | 193.5 | 3.87 | 11.6487 | 0.63855 | 0.9398
27 | Sami S. Alotaibi，2024 | Riyadh 11451, Saudi Arabia | LDH-MZ（LDH沸石的微米粒径） | HyCop | CK | Zeolite | Mg2+ | Al3+ | 2 | NO3- |  |  |  |  | soil |  |  | 7 |  | Cd | 1 | 20 | Pb | 3 | 193.5 | 3.87 | 9.73305 | 0.56115 | 0.9497
27 | Sami S. Alotaibi，2024 | Riyadh 11451, Saudi Arabia | LDH-MZ（LDH沸石的微米粒径） | HyCop | CK | Zeolite | Mg2+ | Al3+ | 2 | NO3- |  |  |  |  | soil |  |  | 7 |  | Cd | 1 | 20 | Pb | 3 | 193.5 | 3.87 | 5.63085 | 0.1548 | 0.9709
27 | Sami S. Alotaibi，2024 | Riyadh 11451, Saudi Arabia | LDH-MZ（LDH沸石的微米粒径） | HyCop | CK | Zeolite | Mg2+ | Al3+ | 2 | NO3- |  |  |  |  | soil |  |  | 7 |  | Cd | 1 | 20 | Pb | 3 | 193.5 | 3.87 | 1.935 | 0.8127 | 0.99
27 | Sami S. Alotaibi，2024 | Riyadh 11451, Saudi Arabia | LDH-NZ(LDH沸石的纳米颗粒) | HyCop | CK | Zeolite | Mg2+ | Al3+ | 2 | NO3- | 37.195 | 0.046 | 5.1551 |  | soil | 2 |  | 7 |  | Cd | 0.020833333 |  | Pb | 3 | 193.5 | 3.87 | 157.4703 | 2.46811185 | 0.1862
27 | Sami S. Alotaibi，2024 | Riyadh 11451, Saudi Arabia | LDH-NZ(LDH沸石的纳米颗粒) | HyCop | CK | Zeolite | Mg2+ | Al3+ | 2 | NO3- | 37.195 | 0.046 | 5.1551 |  | soil | 2 |  | 7 |  | Cd | 0.041666667 |  | Pb | 3 | 193.5 | 3.87 | 107.1216 | 4.93425 | 0.4464
27 | Sami S. Alotaibi，2024 | Riyadh 11451, Saudi Arabia | LDH-NZ(LDH沸石的纳米颗粒) | HyCop | CK | Zeolite | Mg2+ | Al3+ | 2 | NO3- | 37.195 | 0.046 | 5.1551 |  | soil | 2 |  | 7 |  | Cd | 0.1666667 |  | Pb | 3 | 193.5 | 3.87 | 64.1646 | 1.97449335 | 0.6684
27 | Sami S. Alotaibi，2024 | Riyadh 11451, Saudi Arabia | LDH-NZ(LDH沸石的纳米颗粒) | HyCop | CK | Zeolite | Mg2+ | Al3+ | 2 | NO3- | 37.195 | 0.046 | 5.1551 |  | soil | 2 |  | 7 |  | Cd | 0.3333 |  | Pb | 3 | 193.5 | 3.87 | 27.65115 | 0.987237 | 0.8571
27 | Sami S. Alotaibi，2024 | Riyadh 11451, Saudi Arabia | LDH-NZ(LDH沸石的纳米颗粒) | HyCop | CK | Zeolite | Mg2+ | Al3+ | 2 | NO3- | 37.195 | 0.046 | 5.1551 |  | soil | 2 |  | 7 |  | Cd | 0.6666667 |  | Pb | 3 | 193.5 | 3.87 | 19.33065 | 0 | 0.9001
27 | Sami S. Alotaibi，2024 | Riyadh 11451, Saudi Arabia | LDH-NZ(LDH沸石的纳米颗粒) | HyCop | CK | Zeolite | Mg2+ | Al3+ | 2 | NO3- | 37.195 | 0.046 | 5.1551 |  | soil | 2 |  | 7 |  | Cd | 1 |  | Pb | 3 | 193.5 | 3.87 | 8.88165 | 1.48087485 | 0.9541
27 | Sami S. Alotaibi，2024 | Riyadh 11451, Saudi Arabia | LDH-NZ(LDH沸石的纳米颗粒) | HyCop | CK | Zeolite | Mg2+ | Al3+ | 2 | NO3- | 37.195 | 0.046 | 5.1551 |  | soil |  |  | 5 |  | Cd | 1 | 20 | Pb | 3 | 193.5 | 3.87 | 123.5304 | 3.46365 | 0.3616
27 | Sami S. Alotaibi，2024 | Riyadh 11451, Saudi Arabia | LDH-NZ(LDH沸石的纳米颗粒) | HyCop | CK | Zeolite | Mg2+ | Al3+ | 2 | NO3- | 37.195 | 0.046 | 5.1551 |  | soil |  |  | 6 |  | Cd | 1 | 20 | Pb | 3 | 193.5 | 3.87 | 73.8783 | 0 | 0.6182
27 | Sami S. Alotaibi，2024 | Riyadh 11451, Saudi Arabia | LDH-NZ(LDH沸石的纳米颗粒) | HyCop | CK | Zeolite | Mg2+ | Al3+ | 2 | NO3- | 37.195 | 0.046 | 5.1551 |  | soil |  |  | 7 |  | Cd | 1 | 20 | Pb | 3 | 193.5 | 3.87 | 23.47155 | 1.91565 | 0.8787
27 | Sami S. Alotaibi，2024 | Riyadh 11451, Saudi Arabia | LDH-NZ(LDH沸石的纳米颗粒) | HyCop | CK | Zeolite | Mg2+ | Al3+ | 2 | NO3- | 37.195 | 0.046 | 5.1551 |  | soil |  |  | 8 |  | Cd | 1 | 20 | Pb | 3 | 193.5 | 3.87 | 31.17285 | 0.774 | 0.8389
27 | Sami S. Alotaibi，2024 | Riyadh 11451, Saudi Arabia | LDH-NZ(LDH沸石的纳米颗粒) | HyCop | CK | Zeolite | Mg2+ | Al3+ | 2 | NO3- | 37.195 | 0.046 | 5.1551 |  | soil |  |  | 9 |  | Cd | 1 | 20 | Pb | 3 | 193.5 | 3.87 | 61.9587 | 7.3143 | 0.6798
27 | Sami S. Alotaibi，2024 | Riyadh 11451, Saudi Arabia | LDH-NZ(LDH沸石的纳米颗粒) | HyCop | CK | Zeolite | Mg2+ | Al3+ | 2 | NO3- | 37.195 | 0.046 | 5.1551 |  | soil |  |  |  | 23 | Cd | 7 | 60 | Pb | 3 | 193.5 | 3.87 | 41.50575 | 3.73455 | 0.7855
27 | Sami S. Alotaibi，2024 | Riyadh 11451, Saudi Arabia | LDH-NZ(LDH沸石的纳米颗粒) | HyCop | CK | Zeolite | Mg2+ | Al3+ | 2 | NO3- | 37.195 | 0.046 | 5.1551 |  | soil |  |  |  | 23 | Cd | 14 | 60 | Pb | 3 | 193.5 | 3.87 | 35.42985 | 2.80575 | 0.8169
27 | Sami S. Alotaibi，2024 | Riyadh 11451, Saudi Arabia | LDH-NZ(LDH沸石的纳米颗粒) | HyCop | CK | Zeolite | Mg2+ | Al3+ | 2 | NO3- | 37.195 | 0.046 | 5.1551 |  | soil |  |  |  | 23 | Cd | 38 | 60 | Pb | 3 | 193.5 | 3.87 | 19.5822 | 4.66335 | 0.8988
27 | Sami S. Alotaibi，2024 | Riyadh 11451, Saudi Arabia | LDH-NZ(LDH沸石的纳米颗粒) | HyCop | CK | Zeolite | Mg2+ | Al3+ | 2 | NO3- | 37.195 | 0.046 | 5.1551 |  | soil |  |  |  | 23 | Cd | 56 | 60 | Pb | 3 | 193.5 | 3.87 | 14.9769 | 2.322 | 0.9226
27 | Sami S. Alotaibi，2024 | Riyadh 11451, Saudi Arabia | LDH-NZ(LDH沸石的纳米颗粒) | HyCop | CK | Zeolite | Mg2+ | Al3+ | 2 | NO3- | 37.195 | 0.046 | 5.1551 |  | soil |  |  |  | 23 | Cd | 112 | 60 | Pb | 3 | 193.5 | 3.87 | 0 | 0.4644 | 1
27 | Sami S. Alotaibi，2024 | Riyadh 11451, Saudi Arabia | LDH-NZ(LDH沸石的纳米颗粒) | HyCop | CK | Zeolite | Mg2+ | Al3+ | 2 | NO3- | 37.195 | 0.046 | 5.1551 |  | soil | 2 |  | 7 |  | Pb | 0.020833333 |  | Cd | 3 | 0.391468 |  | 0.235468 | 0.0082 | 0.3985
27 | Sami S. Alotaibi，2024 | Riyadh 11451, Saudi Arabia | LDH-NZ(LDH沸石的纳米颗粒) | HyCop | CK | Zeolite | Mg2+ | Al3+ | 2 | NO3- | 37.195 | 0.046 | 5.1551 |  | soil | 2 |  | 7 |  | Pb | 0.041666667 |  | Cd | 3 | 0.5603577 |  | 0.1843577 | 0 | 0.671
27 | Sami S. Alotaibi，2024 | Riyadh 11451, Saudi Arabia | LDH-NZ(LDH沸石的纳米颗粒) | HyCop | CK | Zeolite | Mg2+ | Al3+ | 2 | NO3- | 37.195 | 0.046 | 5.1551 |  | soil | 2 |  | 7 |  | Pb | 0.1666667 |  | Cd | 3 | 0.8457944 |  | 0.1217944 | 0.00412 | 0.856
27 | Sami S. Alotaibi，2024 | Riyadh 11451, Saudi Arabia | LDH-NZ(LDH沸石的纳米颗粒) | HyCop | CK | Zeolite | Mg2+ | Al3+ | 2 | NO3- | 37.195 | 0.046 | 5.1551 |  | soil | 2 |  | 7 |  | Pb | 0.3333 |  | Cd | 3 | 1.123596 |  | 0.06359551 | 0.0164 | 0.9434
27 | Sami S. Alotaibi，2024 | Riyadh 11451, Saudi Arabia | LDH-NZ(LDH沸石的纳米颗粒) | HyCop | CK | Zeolite | Mg2+ | Al3+ | 2 | NO3- | 37.195 | 0.046 | 5.1551 |  | soil | 2 |  | 7 |  | Pb | 0.6666667 |  | Cd | 3 | 1.29258 |  | 0.03658001 | 0.0082 | 0.9717
27 | Sami S. Alotaibi，2024 | Riyadh 11451, Saudi Arabia | LDH-NZ(LDH沸石的纳米颗粒) | HyCop | CK | Zeolite | Mg2+ | Al3+ | 2 | NO3- | 37.195 | 0.046 | 5.1551 |  | soil | 2 |  | 7 |  | Pb | 1 |  | Cd | 3 | 1.425362 |  | 0.02936247 | 0.02052 | 0.9794
29 | Menglan Zhao，2023 | Zibo | LDH-DTC60 | CoP | CK | CK | Mg2+ | Al3+ | 2 | CO32- |  |  |  |  | soil | 0.167 | 200 |  |  | Cd、Cu、Pb |  |  | Zn | 3 | 200 | 4 | 11.42 | 0.2284 | 0.9429
29 | Menglan Zhao，2023 | Zibo | LDH-DTC600 | CoP | CK | CK | Mg2+ | Al3+ | 2 | CO32- |  |  |  |  | soil |  | 200 |  | 25 | Cd、Cu、Pb |  |  | Zn | 3 | 200 | 4 | 57.32 |  | 0.7134
29 | Menglan Zhao，2023 | Zibo | LDH-DTC600 | CoP | CK | CK | Mg2+ | Al3+ | 2 | CO32- |  |  |  |  | soil |  | 200 |  | 25 | Na+ |  |  | Zn | 3 | 200 | 4 | 61.64 |  | 0.6918
29 | Menglan Zhao，2023 | Zibo | LDH-DTC600 | CoP | CK | CK | Mg2+ | Al3+ | 2 | CO32- |  |  |  |  | soil |  | 200 |  | 25 | K+ |  |  | Zn | 3 | 200 | 4 | 60.34 |  | 0.6983
29 | Menglan Zhao，2023 | Zibo | LDH-DTC600 | CoP | CK | CK | Mg2+ | Al3+ | 2 | CO32- |  |  |  |  | soil |  | 200 |  | 25 | Ca2+ |  |  | Zn | 3 | 200 | 4 | 65.52 |  | 0.6724
29 | Menglan Zhao，2023 | Zibo | LDH-DTC600 | CoP | CK | CK | Mg2+ | Al3+ | 2 | CO32- |  |  |  |  | soil |  | 200 |  | 25 | Mg2+ |  |  | Zn | 3 | 200 | 4 | 64.22 |  | 0.6789
29 | Menglan Zhao，2023 | Zibo | LDH-DTC600 | CoP | CK | CK | Mg2+ | Al3+ | 2 | CO32- |  |  |  |  | soil |  | 200 | 3 | 25 | Cd、Cu、Pb | 0.2916667 |  | Zn | 3 | 200 | 4 | 112.5 |  | 0.4375
29 | Menglan Zhao，2023 | Zibo | LDH-DTC600 | CoP | CK | CK | Mg2+ | Al3+ | 2 | CO32- |  |  |  |  | soil |  | 200 | 4 | 25 | Cd、Cu、Pb | 0.2916667 |  | Zn | 3 | 200 | 4 | 100.86 |  | 0.4957
29 | Menglan Zhao，2023 | Zibo | LDH-DTC600 | CoP | CK | CK | Mg2+ | Al3+ | 2 | CO32- |  |  |  |  | soil |  | 200 | 5 | 25 | Cd、Cu、Pb | 0.2916667 |  | Zn | 3 | 200 | 4 | 84.92 |  | 0.5754
29 | Menglan Zhao，2023 | Zibo | LDH-DTC600 | CoP | CK | CK | Mg2+ | Al3+ | 2 | CO32- |  |  |  |  | soil |  | 200 | 6 | 25 | Cd、Cu、Pb | 0.2916667 |  | Zn | 3 | 200 | 4 | 69.84 |  | 0.6508
29 | Menglan Zhao，2023 | Zibo | LDH-DTC600 | CoP | CK | CK | Mg2+ | Al3+ | 2 | CO32- |  |  |  |  | soil |  | 200 | 7 | 25 | Cd、Cu、Pb | 0.2916667 |  | Zn | 3 | 200 | 4 | 57.32 |  | 0.7134
29 | Menglan Zhao，2023 | Zibo | LDH-DTC600 | CoP | CK | CK | Mg2+ | Al3+ | 2 | CO32- |  |  |  |  | soil | 0.167 | 200 |  |  | Cd、Cu、Pb |  |  | Zn | 3 | 200 | 4 | 2.43 | 0.0486 | 0.98785
29 | Menglan Zhao，2023 | Zibo | LDH-DTC1800 | CoP | CK | CK | Mg2+ | Al3+ | 2 | CO32- |  |  |  |  | soil | 0.167 | 200 |  |  | Cd、Cu、Pb |  |  | Zn | 3 | 200 | 4 | 3.01 | 0.0602 | 0.98495
29 | Menglan Zhao，2023 | Zibo | LDH-DTC10000 | CoP | CK | CK | Mg2+ | Al3+ | 2 | CO32- |  |  |  |  | soil | 0.167 | 200 |  |  | Cd、Cu、Pb |  |  | Zn | 3 | 200 | 4 | 4.3 | 0.086 | 0.9785
29 | Menglan Zhao，2023 | Zibo | LDHs | CoP | CK | CK | Mg2+ | Al3+ | 2 | CO32- |  |  |  |  | soil | 2.5 | 200 |  | 25 | Zn、Cd、Cu | 0.2916667 |  | Pb | 3 | 200 | 4 | 195.639 | 0.171 | 0.021805
29 | Menglan Zhao，2023 | Zibo | LDH-DTC60 | CoP | CK | CK | Mg2+ | Al3+ | 2 | CO32- |  |  |  |  | soil | 2.5 | 200 |  | 25 | Zn、Cd、Cu | 0.2916667 |  | Pb | 3 | 200 | 4 | 193.95 | 0.171 | 0.03025
29 | Menglan Zhao，2023 | Zibo | LDH-DTC60 | CoP | CK | CK | Mg2+ | Al3+ | 2 | CO32- |  |  |  |  | soil | 0.167 | 200 |  |  | Zn、Cd、Cu |  |  | Pb | 3 | 200 | 4 | 2.11 | 0.0422 | 0.98945
29 | Menglan Zhao，2023 | Zibo | LDH-DTC600 | CoP | CK | CK | Mg2+ | Al3+ | 2 | CO32- |  |  |  |  | soil | 2.5 | 200 |  | 25 | Zn、Cd、Cu | 0.2916667 |  | Pb | 3 | 200 | 4 | 191.77 | 0.171 | 0.04115
29 | Menglan Zhao，2023 | Zibo | LDH-DTC600 | CoP | CK | CK | Mg2+ | Al3+ | 2 | CO32- |  |  |  |  | soil | 2.5 |  |  | 25 | Zn、Cd、Cu | 0.2916667 |  | Pb | 3 | 200 | 4 | 34.92 |  | 0.8254
29 | Menglan Zhao，2023 | Zibo | LDH-DTC600 | CoP | CK | CK | Mg2+ | Al3+ | 2 | CO32- |  |  |  |  | soil |  | 200 |  | 25 | Zn、Cd、Cu |  |  | Pb | 3 | 200 | 4 | 40.52 |  | 0.7974
29 | Menglan Zhao，2023 | Zibo | LDH-DTC600 | CoP | CK | CK | Mg2+ | Al3+ | 2 | CO32- |  |  |  |  | soil |  | 200 |  | 25 | Na+ |  |  | Pb | 3 | 200 | 4 | 38.8 |  | 0.806
29 | Menglan Zhao，2023 | Zibo | LDH-DTC600 | CoP | CK | CK | Mg2+ | Al3+ | 2 | CO32- |  |  |  |  | soil |  | 200 |  | 25 | K+ |  |  | Pb | 3 | 200 | 4 | 53.88 |  | 0.7306
29 | Menglan Zhao，2023 | Zibo | LDH-DTC600 | CoP | CK | CK | Mg2+ | Al3+ | 2 | CO32- |  |  |  |  | soil |  | 200 |  | 25 | Ca2+ |  |  | Pb | 3 | 200 | 4 | 49.56 |  | 0.7522
29 | Menglan Zhao，2023 | Zibo | LDH-DTC600 | CoP | CK | CK | Mg2+ | Al3+ | 2 | CO32- |  |  |  |  | soil |  | 200 |  | 25 | Mg2+ |  |  | Pb | 3 | 200 | 4 | 100.86 |  | 0.4957
29 | Menglan Zhao，2023 | Zibo | LDH-DTC600 | CoP | CK | CK | Mg2+ | Al3+ | 2 | CO32- |  |  |  |  | soil |  | 200 | 3 | 25 | Zn、Cd、Cu | 0.2916667 |  | Pb | 3 | 200 | 4 | 82.76 |  | 0.5862
29 | Menglan Zhao，2023 | Zibo | LDH-DTC600 | CoP | CK | CK | Mg2+ | Al3+ | 2 | CO32- |  |  |  |  | soil |  | 200 | 4 | 25 | Zn、Cd、Cu | 0.2916667 |  | Pb | 3 | 200 | 4 | 56.9 |  | 0.7155
29 | Menglan Zhao，2023 | Zibo | LDH-DTC600 | CoP | CK | CK | Mg2+ | Al3+ | 2 | CO32- |  |  |  |  | soil |  | 200 | 5 | 25 | Zn、Cd、Cu | 0.2916667 |  | Pb | 3 | 200 | 4 | 46.12 |  | 0.7694
29 | Menglan Zhao，2023 | Zibo | LDH-DTC600 | CoP | CK | CK | Mg2+ | Al3+ | 2 | CO32- |  |  |  |  | soil |  | 200 | 6 | 25 | Zn、Cd、Cu | 0.2916667 |  | Pb | 3 | 200 | 4 | 35.34 |  | 0.8233
29 | Menglan Zhao，2023 | Zibo | LDH-DTC600 | CoP | CK | CK | Mg2+ | Al3+ | 2 | CO32- |  |  |  |  | soil |  |  |  |  | Zn、Cd、Cu |  |  | Pb | 3 | 200 | 4 | 199.8664 | 0.002672 | 0.000668
29 | Menglan Zhao，2023 | Zibo | LDH-DTC1800 | CoP | CK | CK | Mg2+ | Al3+ | 2 | CO32- |  |  |  |  | soil | 2.5 | 200 |  | 25 | Zn、Cd、Cu | 0.2916667 |  | Pb | 3 | 200 | 4 | 192.582 | 0.128 | 0.03709
29 | Menglan Zhao，2023 | Zibo | LDH-DTC1800 | CoP | CK | CK | Mg2+ | Al3+ | 2 | CO32- |  |  |  |  | soil | 0.167 | 200 |  |  | Zn、Cd、Cu |  |  | Pb | 3 | 200 | 4 | 0.68 | 0.0136 | 0.9966
29 | Menglan Zhao，2023 | Zibo | LDH-DTC10000 | CoP | CK | CK | Mg2+ | Al3+ | 2 | CO32- |  |  |  |  | soil | 2.5 | 200 |  | 25 | Zn、Cd、Cu | 0.2916667 |  | Pb | 3 | 200 | 4 | 193.48 | 0.214 | 0.0326
29 | Menglan Zhao，2023 | Zibo | LDH-DTC10000 | CoP | CK | CK | Mg2+ | Al3+ | 2 | CO32- |  |  |  |  | soil | 0.167 | 200 |  |  | Zn、Cd、Cu |  |  | Pb | 3 | 200 | 4 | 0.81 | 0.0162 | 0.99595
29 | Menglan Zhao，2023 | Zibo | LDHs | CoP | CK | CK | Mg2+ | Al3+ | 2 | CO32- |  |  |  |  | soil | 2.5 | 200 |  | 25 | Zn、Cd、Pb | 0.2916667 |  | Cu | 3 | 200 | 4 | 194.476 | 0.192 | 0.02762
29 | Menglan Zhao，2023 | Zibo | LDH-DTC60 | CoP | CK | CK | Mg2+ | Al3+ | 2 | CO32- |  |  |  |  | soil | 2.5 | 200 |  | 25 | Zn、Cd、Pb | 0.2916667 |  | Cu | 3 | 200 | 4 | 194.05 | 0.149 | 0.02975
29 | Menglan Zhao，2023 | Zibo | LDH-DTC60 | CoP | CK | CK | Mg2+ | Al3+ | 2 | CO32- |  |  |  |  | soil | 0.167 | 200 |  |  | Zn、Cd、Pb |  |  | Cu | 3 | 200 | 4 | 10.83 | 0.2166 | 0.94585
29 | Menglan Zhao，2023 | Zibo | LDH-DTC600 | CoP | CK | CK | Mg2+ | Al3+ | 2 | CO32- |  |  |  |  | soil | 2.5 | 200 |  | 25 | Zn、Cd、Pb | 0.2916667 |  | Cu | 3 | 200 | 4 | 191.661 | 0.171 | 0.041695
29 | Menglan Zhao，2023 | Zibo | LDH-DTC600 | CoP | CK | CK | Mg2+ | Al3+ | 2 | CO32- |  |  |  |  | soil |  | 200 |  | 25 | Zn、Cd、Pb |  |  | Cu | 3 | 200 | 4 | 34.06 |  | 0.8297
29 | Menglan Zhao，2023 | Zibo | LDH-DTC600 | CoP | CK | CK | Mg2+ | Al3+ | 2 | CO32- |  |  |  |  | soil |  | 200 |  | 25 | Na+ |  |  | Cu | 3 | 200 | 4 | 36.62 |  | 0.8169
29 | Menglan Zhao，2023 | Zibo | LDH-DTC600 | CoP | CK | CK | Mg2+ | Al3+ | 2 | CO32- |  |  |  |  | soil |  | 200 |  | 25 | K+ |  |  | Cu | 3 | 200 | 4 | 39.22 |  | 0.8039
29 | Menglan Zhao，2023 | Zibo | LDH-DTC600 | CoP | CK | CK | Mg2+ | Al3+ | 2 | CO32- |  |  |  |  | soil |  | 200 |  | 25 | Ca2+ |  |  | Cu | 3 | 200 | 4 | 50.44 |  | 0.7478
29 | Menglan Zhao，2023 | Zibo | LDH-DTC600 | CoP | CK | CK | Mg2+ | Al3+ | 2 | CO32- |  |  |  |  | soil |  | 200 |  | 25 | Mg2+ |  |  | Cu | 3 | 200 | 4 | 45.68 |  | 0.7716
29 | Menglan Zhao，2023 | Zibo | LDH-DTC600 | CoP | CK | CK | Mg2+ | Al3+ | 2 | CO32- |  |  |  |  | soil |  | 200 | 3 | 25 | Zn、Cd、Pb | 0.2916667 |  | Cu | 3 | 200 | 4 | 103.44 |  | 0.4828
29 | Menglan Zhao，2023 | Zibo | LDH-DTC600 | CoP | CK | CK | Mg2+ | Al3+ | 2 | CO32- |  |  |  |  | soil |  | 200 | 4 | 25 | Zn、Cd、Pb | 0.2916667 |  | Cu | 3 | 200 | 4 | 81.9 |  | 0.5905
29 | Menglan Zhao，2023 | Zibo | LDH-DTC600 | CoP | CK | CK | Mg2+ | Al3+ | 2 | CO32- |  |  |  |  | soil |  | 200 | 5 | 25 | Zn、Cd、Pb | 0.2916667 |  | Cu | 3 | 200 | 4 | 59.92 |  | 0.7004
29 | Menglan Zhao，2023 | Zibo | LDH-DTC600 | CoP | CK | CK | Mg2+ | Al3+ | 2 | CO32- |  |  |  |  | soil |  | 200 | 6 | 25 | Zn、Cd、Pb | 0.2916667 |  | Cu | 3 | 200 | 4 | 47.42 |  | 0.7629
29 | Menglan Zhao，2023 | Zibo | LDH-DTC600 | CoP | CK | CK | Mg2+ | Al3+ | 2 | CO32- |  |  |  |  | soil |  | 200 | 7 | 25 | Zn、Cd、Pb | 0.2916667 |  | Cu | 3 | 200 | 4 | 34.06 |  | 0.8297
29 | Menglan Zhao，2023 | Zibo | LDH-DTC600 | CoP | CK | CK | Mg2+ | Al3+ | 2 | CO32- |  |  |  |  | soil | 0.167 | 200 |  |  | Zn、Cd、Pb |  |  | Cu | 3 | 200 | 4 | 1.4 | 0.028 | 0.993
29 | Menglan Zhao，2023 | Zibo | LDH-DTC1800 | CoP | CK | CK | Mg2+ | Al3+ | 2 | CO32- |  |  |  |  | soil | 2.5 | 200 |  | 25 | Zn、Cd、Pb | 0.2916667 |  | Cu | 3 | 200 | 4 | 192.45 | 0.213 | 0.03775
29 | Menglan Zhao，2023 | Zibo | LDH-DTC1800 | CoP | CK | CK | Mg2+ | Al3+ | 2 | CO32- |  |  |  |  | soil | 0.167 | 200 |  |  | Zn、Cd、Pb |  |  | Cu | 3 | 200 | 4 | 2.03 | 0.0406 | 0.98985
29 | Menglan Zhao，2023 | Zibo | LDH-DTC10000 | CoP | CK | CK | Mg2+ | Al3+ | 2 | CO32- |  |  |  |  | soil | 2.5 | 200 |  | 25 | Zn、Cd、Pb | 0.2916667 |  | Cu | 3 | 200 | 4 | 192.941 | 0.171 | 0.035295
29 | Menglan Zhao，2023 | Zibo | LDH-DTC10000 | CoP | CK | CK | Mg2+ | Al3+ | 2 | CO32- |  |  |  |  | soil | 0.167 | 200 |  |  | Zn、Cd、Pb |  |  | Cu | 3 | 200 | 4 | 2.96 | 0.0592 | 0.9852
29 | Menglan Zhao，2023 | Zibo | LDHs | CoP | CK | CK | Mg2+ | Al3+ | 2 | CO32- |  |  |  |  | soil | 2.5 | 200 |  | 25 | Zn、Cu、Pb | 0.2916667 |  | Cd | 3 | 200 | 4 | 147.1 | 1.68 | 0.2645
29 | Menglan Zhao，2023 | Zibo | LDH-DTC60 | CoP | CK | CK | Mg2+ | Al3+ | 2 | CO32- |  |  |  |  | soil | 2.5 | 200 |  | 25 | Zn、Cu、Pb | 0.2916667 |  | Cd | 3 | 129.8597 |  | 56.45 | 1.12 | 0.5653
29 | Menglan Zhao，2023 | Zibo | LDH-DTC600 | CoP | CK | CK | Mg2+ | Al3+ | 2 | CO32- |  |  |  |  | soil | 2.5 | 200 |  | 25 | Zn、Cu、Pb | 0.2916667 |  | Cd | 3 | 200 | 4 | 128.04 | 1.68 | 0.3598
29 | Menglan Zhao，2023 | Zibo | LDH-DTC600 | CoP | CK | CK | Mg2+ | Al3+ | 2 | CO32- |  |  |  |  | soil |  | 200 |  | 25 | Zn、Cu、Pb |  |  | Cd | 3 | 200 | 4 | 53.88 |  | 0.7306
29 | Menglan Zhao，2023 | Zibo | LDH-DTC600 | CoP | CK | CK | Mg2+ | Al3+ | 2 | CO32- |  |  |  |  | soil |  | 200 |  | 25 | Na+ |  |  | Cd | 3 | 200 | 4 | 56.48 |  | 0.7176
29 | Menglan Zhao，2023 | Zibo | LDH-DTC600 | CoP | CK | CK | Mg2+ | Al3+ | 2 | CO32- |  |  |  |  | soil |  | 200 |  | 25 | K+ |  |  | Cd | 3 | 200 | 4 | 58.18 |  | 0.7091
29 | Menglan Zhao，2023 | Zibo | LDH-DTC600 | CoP | CK | CK | Mg2+ | Al3+ | 2 | CO32- |  |  |  |  | soil | 0.167 | 200 |  |  | Zn、Cu、Pb |  |  | Cd | 3 | 200 | 4 | 0.01 | 0.0002 | 0.99995
29 | Menglan Zhao，2023 | Zibo | LDH-DTC1800 | CoP | CK | CK | Mg2+ | Al3+ | 2 | CO32- |  |  |  |  | soil | 2.5 | 200 |  | 25 | Zn、Cu、Pb | 0.2916667 |  | Cd | 3 | 200 | 4 | 133.08 | 1.31 | 0.3346
29 | Menglan Zhao，2023 | Zibo | LDH-DTC1800 | CoP | CK | CK | Mg2+ | Al3+ | 2 | CO32- |  |  |  |  | soil | 0.167 | 200 |  |  | Zn、Cu、Pb |  |  | Cd | 3 | 200 | 4 | 0.01 | 0.0002 | 0.99995
29 | Menglan Zhao，2023 | Zibo | LDH-DTC10000 | CoP | CK | CK | Mg2+ | Al3+ | 2 | CO32- |  |  |  |  | soil | 2.5 | 200 |  | 25 | Zn、Cu、Pb | 0.2916667 |  | Cd | 3 | 200 | 4 | 139.44 | 1.31 | 0.3028
29 | Menglan Zhao，2023 | Zibo | LDH-DTC10000 | CoP | CK | CK | Mg2+ | Al3+ | 2 | CO32- |  |  |  |  | soil | 0.167 | 200 |  |  | Zn、Cu、Pb |  |  | Cd | 3 | 200 | 4 | 0.03 | 0.0006 | 0.99985
30 | Tong Lin，2024 | Zibo | MgFe-CO3-LDHs | SN | CK | CK | Mg2+ | Fe3+ | 2.05 | CO32- |  |  |  |  | Liq | 0.1 |  | 4.2 |  |  | 0.1666667 |  | Pb | 3 | 50 | 1 | 0.5 |  | 0.99
30 | Tong Lin，2024 | Zibo | MgFe-CO3-LDHs | SN | CK | CK | Mg2+ | Fe3+ | 2.05 | CO32- |  |  |  |  | soil |  |  |  |  | Cd、As-5 | 3 | 80 | Pb | 3 | 10 | 0.22 | 5.9 | 0.07 | 0.41
30 | Tong Lin，2024 | Zibo | MgFe-CO3-LDHs | SN | CK | CK | Mg2+ | Fe3+ | 2.05 | CO32- |  |  |  |  | soil |  |  |  |  | Cd、As-5 | 3 | 80 | Pb | 3 | 9.7 | 0.7 | 3.16 | 0.07 | 0.6742268
30 | Tong Lin，2024 | Zibo | MgFe-CO3-LDHs | SN | CK | CK | Mg2+ | Fe3+ | 2.05 | CO32- |  |  |  |  | soil |  |  |  |  | Cd、As-5 | 3 | 80 | Pb | 3 | 10.11 | 0.22 | 1.07 | 0.11 | 0.8941642
30 | Tong Lin，2024 | Zibo | MgFe-CO3-LDHs | SN | CK | CK | Mg2+ | Fe3+ | 2.05 | CO32- |  |  |  |  | soil |  |  |  |  | Cd、As-5 | 6 | 80 | Pb | 3 | 10 | 0.22 | 1.64 | 0.07 | 0.836
30 | Tong Lin，2024 | Zibo | MgFe-CO3-LDHs | SN | CK | CK | Mg2+ | Fe3+ | 2.05 | CO32- |  |  |  |  | soil |  |  |  |  | Cd、As-5 | 6 | 80 | Pb | 3 | 9.7 | 0.7 | 0.38 | 0.07 | 0.9608247
30 | Tong Lin，2024 | Zibo | MgFe-CO3-LDHs | SN | CK | CK | Mg2+ | Fe3+ | 2.05 | CO32- |  |  |  |  | soil |  |  |  |  | Cd、As-5 | 6 | 80 | Pb | 3 | 10.11 | 0.22 | 0.38 | 0.04 | 0.9624135
30 | Tong Lin，2024 | Zibo | MgFe-CO3-LDHs | SN | CK | CK | Mg2+ | Fe3+ | 2.05 | CO32- |  |  |  |  | soil |  |  |  |  | Cd、As-5 | 14 | 80 | Pb | 3 | 10 | 0.22 | 0.7 | 0.22 | 0.93
30 | Tong Lin，2024 | Zibo | MgFe-CO3-LDHs | SN | CK | CK | Mg2+ | Fe3+ | 2.05 | CO32- |  |  |  |  | soil |  |  |  |  | Cd、As-5 | 14 | 80 | Pb | 3 | 9.7 | 0.7 | 0.22 | 0.04 | 0.9773196
30 | Tong Lin，2024 | Zibo | MgFe-CO3-LDHs | SN | CK | CK | Mg2+ | Fe3+ | 2.05 | CO32- |  |  |  |  | soil |  |  |  |  | Cd、As-5 | 14 | 80 | Pb | 3 | 10.11 | 0.22 | 0.41 | 0.37 | 0.9594461
30 | Tong Lin，2024 | Zibo | MgFe-NO3-LDHs | IE | CK | CK | Mg2+ | Fe3+ | 2.03 | NO3- |  |  |  |  | Liq | 0.1 |  |  | 25 |  | 1.25 |  | Pb | 3 | 1000 | 20 | 701.5 | 5.97 | 0.2985
30 | Tong Lin，2024 | Zibo | MgFe-NO3-LDHs | IE | CK | CK | Mg2+ | Fe3+ | 2.03 | NO3- |  |  |  |  | soil |  |  |  |  | Cd、As-5 | 3 | 80 | Pb | 3 | 10.22 | 0 | 9.26 | 0.04 | 0.09393346
30 | Tong Lin，2024 | Zibo | MgFe-NO3-LDHs | IE | CK | CK | Mg2+ | Fe3+ | 2.03 | NO3- |  |  |  |  | soil |  |  |  |  | Cd、As-5 | 3 | 80 | Pb | 3 | 10.41 | 0.37 | 8.95 | 0.07 | 0.1402498
30 | Tong Lin，2024 | Zibo | MgFe-NO3-LDHs | IE | CK | CK | Mg2+ | Fe3+ | 2.03 | NO3- |  |  |  |  | soil |  |  |  |  | Cd、As-5 | 3 | 80 | Pb | 3 | 10.33 | 0.19 | 7.4 | 0.07 | 0.2836399
30 | Tong Lin，2024 | Zibo | MgFe-NO3-LDHs | IE | CK | CK | Mg2+ | Fe3+ | 2.03 | NO3- |  |  |  |  | soil |  |  |  |  | Cd、As-5 | 6 | 80 | Pb | 3 | 10.22 | 0 | 8.16 | 0.04 | 0.2015656
30 | Tong Lin，2024 | Zibo | MgFe-NO3-LDHs | IE | CK | CK | Mg2+ | Fe3+ | 2.03 | NO3- |  |  |  |  | soil |  |  |  |  | Cd、As-5 | 6 | 80 | Pb | 3 | 10.41 | 0.37 | 7.46 | 0.04 | 0.2833814
30 | Tong Lin，2024 | Zibo | MgFe-NO3-LDHs | IE | CK | CK | Mg2+ | Fe3+ | 2.03 | NO3- |  |  |  |  | soil |  |  |  |  | Cd、As-5 | 6 | 80 | Pb | 3 | 10.33 | 0.19 | 4.72 | 0.11 | 0.5430784
30 | Tong Lin，2024 | Zibo | MgFe-NO3-LDHs | IE | CK | CK | Mg2+ | Fe3+ | 2.03 | NO3- |  |  |  |  | soil |  |  |  |  | Cd、As-5 | 14 | 80 | Pb | 3 | 10.22 | 0 | 4.38 | 0.3 | 0.5714286
30 | Tong Lin，2024 | Zibo | MgFe-NO3-LDHs | IE | CK | CK | Mg2+ | Fe3+ | 2.03 | NO3- |  |  |  |  | soil |  |  |  |  | Cd、As-5 | 14 | 80 | Pb | 3 | 10.41 | 0.37 | 3.69 | 0.48 | 0.6455331
30 | Tong Lin，2024 | Zibo | MgFe-NO3-LDHs | IE | CK | CK | Mg2+ | Fe3+ | 2.03 | NO3- |  |  |  |  | soil |  |  |  |  | Cd、As-5 | 14 | 80 | Pb | 3 | 10.33 | 0.19 | 1.01 | 0.04 | 0.9022265
30 | Tong Lin，2024 | Zibo | MgFe-CO3-LDHs | SN | CK | CK | Mg2+ | Fe3+ | 2.05 | CO32- |  |  |  |  | Liq | 0.1 |  |  | 25 |  | 1.25 |  | Cd | 3 | 1000 | 20 | 576.8 | 8.464 | 0.4232
30 | Tong Lin，2024 | Zibo | MgFe-CO3-LDHs | SN | CK | CK | Mg2+ | Fe3+ | 2.05 | CO32- |  |  |  |  | soil |  |  |  |  | Pb、As-5 | 3 | 80 | Cd | 3 | 2.89 | 0.09 | 2.63 | 0.06 | 0.0899654
30 | Tong Lin，2024 | Zibo | MgFe-CO3-LDHs | SN | CK | CK | Mg2+ | Fe3+ | 2.05 | CO32- |  |  |  |  | soil |  |  |  |  | Pb、As-5 | 3 | 80 | Cd | 3 | 2.77 | 0.23 | 1.66 | 0.06 | 0.400722
30 | Tong Lin，2024 | Zibo | MgFe-CO3-LDHs | SN | CK | CK | Mg2+ | Fe3+ | 2.05 | CO32- |  |  |  |  | soil |  |  |  |  | Pb、As-5 | 3 | 80 | Cd | 3 | 2.92 | 0.32 | 0.94 | 0.06 | 0.6780822
30 | Tong Lin，2024 | Zibo | MgFe-CO3-LDHs | SN | CK | CK | Mg2+ | Fe3+ | 2.05 | CO32- |  |  |  |  | soil |  |  |  |  | Pb、As-5 | 6 | 80 | Cd | 3 | 2.89 | 0.09 | 2 | 0.04 | 0.3079585
30 | Tong Lin，2024 | Zibo | MgFe-CO3-LDHs | SN | CK | CK | Mg2+ | Fe3+ | 2.05 | CO32- |  |  |  |  | soil |  |  |  |  | Pb、As-5 | 6 | 80 | Cd | 3 | 2.77 | 0.23 | 0.93 | 0.04 | 0.6642599
30 | Tong Lin，2024 | Zibo | MgFe-CO3-LDHs | SN | CK | CK | Mg2+ | Fe3+ | 2.05 | CO32- |  |  |  |  | soil |  |  |  |  | Pb、As-5 | 6 | 80 | Cd | 3 | 2.92 | 0.32 | 0.82 | 0.02 | 0.7191781
30 | Tong Lin，2024 | Zibo | MgFe-CO3-LDHs | SN | CK | CK | Mg2+ | Fe3+ | 2.05 | CO32- |  |  |  |  | soil |  |  |  |  | Pb、As-5 | 14 | 80 | Cd | 3 | 2.89 | 0.09 | 0.49 | 0.02 | 0.8304498
30 | Tong Lin，2024 | Zibo | MgFe-CO3-LDHs | SN | CK | CK | Mg2+ | Fe3+ | 2.05 | CO32- |  |  |  |  | soil |  |  |  |  | Pb、As-5 | 14 | 80 | Cd | 3 | 2.77 | 0.23 | 0.39 | 0.04 | 0.8592058
30 | Tong Lin，2024 | Zibo | MgFe-CO3-LDHs | SN | CK | CK | Mg2+ | Fe3+ | 2.05 | CO32- |  |  |  |  | soil |  |  |  |  | Pb、As-5 | 14 | 80 | Cd | 3 | 2.92 | 0.32 | 0.17 | 0.04 | 0.9417808
30 | Tong Lin，2024 | Zibo | MgFe-NO3-LDHs | IE | CK | CK | Mg2+ | Fe3+ | 2.03 | NO3- |  |  |  |  | soil |  |  |  |  | Pb、As-5 | 3 | 80 | Cd | 3 | 2.89 | 0.09 | 2.68 | 0.17 | 0.07266436
30 | Tong Lin，2024 | Zibo | MgFe-NO3-LDHs | IE | CK | CK | Mg2+ | Fe3+ | 2.03 | NO3- |  |  |  |  | soil |  |  |  |  | Pb、As-5 | 3 | 80 | Cd | 3 | 2.77 | 0.23 | 2.5 | 0.1 | 0.09747292
30 | Tong Lin，2024 | Zibo | MgFe-NO3-LDHs | IE | CK | CK | Mg2+ | Fe3+ | 2.03 | NO3- |  |  |  |  | soil |  |  |  |  | Pb、As-5 | 3 | 80 | Cd | 3 | 2.92 | 0.33 | 2.24 | 0.21 | 0.2328767
30 | Tong Lin，2024 | Zibo | MgFe-NO3-LDHs | IE | CK | CK | Mg2+ | Fe3+ | 2.03 | NO3- |  |  |  |  | soil |  |  |  |  | Pb、As-5 | 6 | 80 | Cd | 3 | 2.89 | 0.09 | 2.38 | 0.1 | 0.1764706
30 | Tong Lin，2024 | Zibo | MgFe-NO3-LDHs | IE | CK | CK | Mg2+ | Fe3+ | 2.03 | NO3- |  |  |  |  | soil |  |  |  |  | Pb、As-5 | 6 | 80 | Cd | 3 | 2.77 | 0.23 | 1.99 | 0.06 | 0.2815884
30 | Tong Lin，2024 | Zibo | MgFe-NO3-LDHs | IE | CK | CK | Mg2+ | Fe3+ | 2.03 | NO3- |  |  |  |  | soil |  |  |  |  | Pb、As-5 | 6 | 80 | Cd | 3 | 2.92 | 0.33 | 1.21 | 0.02 | 0.5856164
30 | Tong Lin，2024 | Zibo | MgFe-NO3-LDHs | IE | CK | CK | Mg2+ | Fe3+ | 2.03 | NO3- |  |  |  |  | soil |  |  |  |  | Pb、As-5 | 14 | 80 | Cd | 3 | 2.89 | 0.09 | 1.07 | 0.15 | 0.6297578
30 | Tong Lin，2024 | Zibo | MgFe-NO3-LDHs | IE | CK | CK | Mg2+ | Fe3+ | 2.03 | NO3- |  |  |  |  | soil |  |  |  |  | Pb、As-5 | 14 | 80 | Cd | 3 | 2.77 | 0.23 | 1.14 | 0.07 | 0.5884477
30 | Tong Lin，2024 | Zibo | MgFe-NO3-LDHs | IE | CK | CK | Mg2+ | Fe3+ | 2.03 | NO3- |  |  |  |  | soil |  |  |  |  | Pb、As-5 | 14 | 80 | Cd | 3 | 2.92 | 0.33 | 0.56 | 0.06 | 0.8082192
30 | Tong Lin，2024 | Zibo | MgFe-CO3-LDHs | SN | CK | CK | Mg2+ | Fe3+ | 2.05 | CO32- |  |  |  |  | Liq | 0.1 |  |  | 25 |  | 1.25 |  | As-5 | 3 | 100 | 2 | 1.8 | 1.964 | 0.018
30 | Tong Lin，2024 | Zibo | MgFe-CO3-LDHs | SN | CK | CK | Mg2+ | Fe3+ | 2.05 | CO32- |  |  |  |  | Liq | 0.1 |  | 4.2 |  |  | 0.1666667 |  | As-5 | 3 | 10 | 0.2 | 0.1 |  | 0.99
30 | Tong Lin，2024 | Zibo | MgFe-CO3-LDHs | SN | CK | CK | Mg2+ | Fe3+ | 2.05 | CO32- |  |  |  |  | soil |  |  |  |  | Pb、Cd | 3 | 80 | As-5 | 3 | 2.36 | 0.25 | 2.06 | 0.04 | 0.1271186
30 | Tong Lin，2024 | Zibo | MgFe-CO3-LDHs | SN | CK | CK | Mg2+ | Fe3+ | 2.05 | CO32- |  |  |  |  | soil |  |  |  |  | Pb、Cd | 3 | 80 | As-5 | 3 | 2.5 | 0.1 | 1.97 | 0.06 | 0.212
30 | Tong Lin，2024 | Zibo | MgFe-CO3-LDHs | SN | CK | CK | Mg2+ | Fe3+ | 2.05 | CO32- |  |  |  |  | soil |  |  |  |  | Pb、Cd | 6 | 80 | As-5 | 3 | 2.46 | 0.37 | 2 | 0.06 | 0.1869919
30 | Tong Lin，2024 | Zibo | MgFe-CO3-LDHs | SN | CK | CK | Mg2+ | Fe3+ | 2.05 | CO32- |  |  |  |  | soil |  |  |  |  | Pb、Cd | 6 | 80 | As-5 | 3 | 2.36 | 0.25 | 1.68 | 0.02 | 0.2881356
30 | Tong Lin，2024 | Zibo | MgFe-CO3-LDHs | SN | CK | CK | Mg2+ | Fe3+ | 2.05 | CO32- |  |  |  |  | soil |  |  |  |  | Pb、Cd | 6 | 80 | As-5 | 3 | 2.5 | 0.1 | 1.42 | 0.04 | 0.432
30 | Tong Lin，2024 | Zibo | MgFe-CO3-LDHs | SN | CK | CK | Mg2+ | Fe3+ | 2.05 | CO32- |  |  |  |  | soil |  |  |  |  | Pb、Cd | 14 | 80 | As-5 | 3 | 2.46 | 0.37 | 1.37 | 0.21 | 0.4430894
30 | Tong Lin，2024 | Zibo | MgFe-CO3-LDHs | SN | CK | CK | Mg2+ | Fe3+ | 2.05 | CO32- |  |  |  |  | soil |  |  |  |  | Pb、Cd | 14 | 80 | As-5 | 3 | 2.36 | 0.25 | 0.77 | 0.02 | 0.6737288
30 | Tong Lin，2024 | Zibo | MgFe-CO3-LDHs | SN | CK | CK | Mg2+ | Fe3+ | 2.05 | CO32- |  |  |  |  | soil |  |  |  |  | Pb、Cd | 14 | 80 | As-5 | 3 | 2.5 | 0.1 | 0.43 | 0.1 | 0.828
30 | Tong Lin，2024 | Zibo | MgFe-NO3-LDHs | IE | CK | CK | Mg2+ | Fe3+ | 2.03 | NO3- |  |  |  |  | Liq | 0.1 |  |  | 25 |  | 1.25 |  | As-5 | 3 | 100 | 0.2 | 41.9 | 1.162 | 0.581
30 | Tong Lin，2024 | Zibo | MgFe-NO3-LDHs | IE | CK | CK | Mg2+ | Fe3+ | 2.03 | NO3- |  |  |  |  | soil |  |  |  |  | Pb、Cd | 3 | 80 | As-5 | 3 | 2.04 | 0.44 | 1.68 | 0.32 | 0.1764706
30 | Tong Lin，2024 | Zibo | MgFe-NO3-LDHs | IE | CK | CK | Mg2+ | Fe3+ | 2.03 | NO3- |  |  |  |  | soil |  |  |  |  | Pb、Cd | 3 | 80 | As-5 | 3 | 2.23 | 0.17 | 0.82 | 0.14 | 0.632287
30 | Tong Lin，2024 | Zibo | MgFe-NO3-LDHs | IE | CK | CK | Mg2+ | Fe3+ | 2.03 | NO3- |  |  |  |  | soil |  |  |  |  | Pb、Cd | 6 | 80 | As-5 | 3 | 2.31 | 0.44 | 1.63 | 0.04 | 0.2943723
30 | Tong Lin，2024 | Zibo | MgFe-NO3-LDHs | IE | CK | CK | Mg2+ | Fe3+ | 2.03 | NO3- |  |  |  |  | soil |  |  |  |  | Pb、Cd | 6 | 80 | As-5 | 3 | 2.04 | 0.44 | 1.32 | 0.11 | 0.3529412
30 | Tong Lin，2024 | Zibo | MgFe-NO3-LDHs | IE | CK | CK | Mg2+ | Fe3+ | 2.03 | NO3- |  |  |  |  | soil |  |  |  |  | Pb、Cd | 6 | 80 | As-5 | 3 | 2.23 | 0.17 | 0.34 | 0.09 | 0.8475336
30 | Tong Lin，2024 | Zibo | MgFe-NO3-LDHs | IE | CK | CK | Mg2+ | Fe3+ | 2.03 | NO3- |  |  |  |  | soil |  |  |  |  | Pb、Cd | 14 | 80 | As-5 | 3 | 2.31 | 0.44 | 1.27 | 0.12 | 0.4502165
30 | Tong Lin，2024 | Zibo | MgFe-NO3-LDHs | IE | CK | CK | Mg2+ | Fe3+ | 2.03 | NO3- |  |  |  |  | soil |  |  |  |  | Pb、Cd | 14 | 80 | As-5 | 3 | 2.04 | 0.44 | 0.76 | 0.19 | 0.627451
30 | Tong Lin，2024 | Zibo | MgFe-NO3-LDHs | IE | CK | CK | Mg2+ | Fe3+ | 2.03 | NO3- |  |  |  |  | soil |  |  |  |  | Pb、Cd | 14 | 80 | As-5 | 3 | 2.23 | 0.17 | 0.23 | 0.02 | 0.896861
32 | Shifeng Zhao，2021 | Zibo | Mg2Al-LDH | CoP | CK | CK | Mg2+ | Al3+ | 2 | NO3- |  |  |  |  | soil |  |  | 8.1 | 25 |  | 0.5 |  | Cr | 3 | 200 | 4 | 197.751 | 0.105 | 0.011245
32 | Shifeng Zhao，2021 | Zibo | Mg2Al-LDH-WT | SaCop | CK | WT | Mg2+ | Al3+ | 2 | NO3- |  |  |  | 0.7438 | soil |  |  | 8.1 | 25 |  | 0.5 |  | Cr | 3 | 200 | 4 | 194.088 | 0.105 | 0.02956
32 | Shifeng Zhao，2021 | Zibo | Mg2Al-LDH-WT | SaCop | CK | WT | Mg2+ | Al3+ | 2 | NO3- |  |  |  | 0.7438 | soil | 10 |  | 8.1 | 25 | As-5 |  |  | Cr | 3 | 15 | 0.3 | 14.276 | 0.247 | 0.04826667
32 | Shifeng Zhao，2021 | Zibo | Mg2Al-LDH-WT | SaCop | CK | WT | Mg2+ | Al3+ | 2 | NO3- |  |  |  | 0.7438 | soil | 10 |  | 8.1 | 25 | As-5 |  |  | Cr | 3 | 35 | 0.7 | 33.8 | 0.282 | 0.03428571
32 | Shifeng Zhao，2021 | Zibo | Mg2Al-LDH-WT | SaCop | CK | WT | Mg2+ | Al3+ | 2 | NO3- |  |  |  | 0.7438 | soil | 10 |  | 8.1 | 25 | As-5 |  |  | Cr | 3 | 100 | 2 | 99.524 | 0.212 | 0.00476
32 | Shifeng Zhao，2021 | Zibo | Mg2Al-LDH-WT | SaCop | CK | WT | Mg2+ | Al3+ | 2 | NO3- |  |  |  | 0.7438 | soil | 10 |  | 8.1 | 25 | As-5 |  |  | Cr | 3 | 200 | 4 | 199.629 | 0.3 | 0.001855
32 | Shifeng Zhao，2021 | Zibo | Mg4Al-LDH-WT | SaCop | CK | WT | Mg2+ | Al3+ | 4 | NO3- |  |  |  |  | soil |  |  | 8.1 | 25 |  | 0.5 |  | Cr | 3 | 200 | 4 | 196.047 | 0.105 | 0.019765
32 | Shifeng Zhao，2021 | Zibo | Mg2Al-LDH | CoP | CK | CK | Mg2+ | Al3+ | 2 | NO3- |  |  |  |  | soil |  |  | 8.1 | 25 |  | 0.5 |  | As-5 | 3 | 200 | 4 | 198.989 | 0.068 | 0.005055
32 | Shifeng Zhao，2021 | Zibo | Mg2Al-LDH-WT | SaCop | CK | WT | Mg2+ | Al3+ | 2 | NO3- |  |  |  | 0.7438 | soil |  |  | 8.1 | 25 |  | 0.5 |  | As-5 | 3 | 200 | 4 | 197.072 | 0.05 | 0.01464
32 | Shifeng Zhao，2021 | Zibo | Mg2Al-LDH-WT | SaCop | CK | WT | Mg2+ | Al3+ | 2 | NO3- |  |  |  | 0.7438 | soil | 10 |  | 8.1 | 25 | Cr |  |  | As-5 | 3 | 15 | 0.3 | 14.047 | 0.282 | 0.06353333
32 | Shifeng Zhao，2021 | Zibo | Mg2Al-LDH-WT | SaCop | CK | WT | Mg2+ | Al3+ | 2 | NO3- |  |  |  | 0.7438 | soil | 10 |  | 8.1 | 25 | Cr |  |  | As-5 | 3 | 35 | 0.7 | 33.147 | 0.282 | 0.05294286
32 | Shifeng Zhao，2021 | Zibo | Mg2Al-LDH-WT | SaCop | CK | WT | Mg2+ | Al3+ | 2 | NO3- |  |  |  | 0.7438 | soil | 10 |  | 8.1 | 25 | Cr |  |  | As-5 | 3 | 100 | 2 | 95.853 | 0.318 | 0.04147
32 | Shifeng Zhao，2021 | Zibo | Mg2Al-LDH-WT | SaCop | CK | WT | Mg2+ | Al3+ | 2 | NO3- |  |  |  | 0.7438 | soil | 10 |  | 8.1 | 25 | Cr |  |  | As-5 | 3 | 200 | 4 | 194.141 | 0.265 | 0.029295
32 | Shifeng Zhao，2021 | Zibo | Mg2Al-LDH-WT | SaCop | CK | WT | Mg2+ | Al3+ | 2 | NO3- |  |  |  | 0.7438 | soil | 10 |  | 8.1 | 25 | SO42- |  |  | As-5 | 3 | 100 | 2 | 11.91 |  | 0.8809
32 | Shifeng Zhao，2021 | Zibo | Mg2Al-LDH-WT | SaCop | CK | WT | Mg2+ | Al3+ | 2 | NO3- |  |  |  | 0.7438 | soil | 10 |  | 8.1 | 25 | HPO42- |  |  | As-5 | 3 | 100 | 2 | 11.13 |  | 0.8887
32 | Shifeng Zhao，2021 | Zibo | Mg2Al-LDH-WT | SaCop | CK | WT | Mg2+ | Al3+ | 2 | NO3- |  |  |  | 0.7438 | soil | 10 |  | 8.1 | 25 | HCO3- |  |  | As-5 | 3 | 100 | 2 | 57.05 |  | 0.4295
32 | Shifeng Zhao，2021 | Zibo | Mg2Al-LDH-WT | SaCop | CK | WT | Mg2+ | Al3+ | 2 | NO3- |  |  |  | 0.7438 | soil | 10 |  | 8.1 | 25 | CO32- |  |  | As-5 | 3 | 100 | 2 | 67.08 |  | 0.3292
32 | Shifeng Zhao，2021 | Zibo | Mg2Al-LDH-WT | SaCop | CK | WT | Mg2+ | Al3+ | 2 | NO3- |  |  |  | 0.7438 | soil | 10 |  | 8.1 | 25 | Cl- |  |  | As-5 | 3 | 100 | 2 | 4.07 |  | 0.9593
32 | Shifeng Zhao，2021 | Zibo | Mg2Al-LDH-WT | SaCop | CK | WT | Mg2+ | Al3+ | 2 | NO3- |  |  |  | 0.7438 | soil | 10 |  | 8.1 | 25 | F- |  |  | As-5 | 3 | 100 | 2 | 3.13 |  | 0.9687
32 | Shifeng Zhao，2021 | Zibo | Mg3Al-LDH-WT | SaCop | CK | WT | Mg2+ | Al3+ | 3 | NO3- |  |  |  |  | soil |  |  | 8.1 | 25 |  | 0.5 |  | As-5 | 3 | 200 | 4 | 197.623 | 0.059 | 0.011885
32 | Shifeng Zhao，2021 | Zibo | Mg4Al-LDH-WT | SaCop | CK | WT | Mg2+ | Al3+ | 4 | NO3- |  |  |  |  | soil |  |  | 8.1 | 25 |  | 0.5 |  | As-5 | 3 | 200 | 4 | 196.047 | 0.105 | 0.019765
33 | Xiaofeng Huang，2024 | Changsha | 弱结晶度Ca2Fe-LDH | CoP | CK | CK | Ca2+ | Fe3+ | 2 | Cl- | 197.7 |  | 3.3 |  | soil |  |  |  | 30 | As-3 | 56 | 60 | Cd | 3 | 0.736 | 0.01472 | 0.0108928 | 0.011 | 0.9852
33 | Xiaofeng Huang，2024 | Changsha | 弱结晶度Ca1Fe-LDH | CoP | CK | CK | Ca2+ | Fe3+ | 1 | Cl- | 207.9 |  | 2.5 |  | Liq | 0.1 |  | 6.5 | 25 |  |  |  | As-3 | 3 | 20 | 0.4 | 10.082 | 0.11 | 0.4959
33 | Xiaofeng Huang，2024 | Changsha | 弱结晶度Ca1Fe-LDH | CoP | CK | CK | Ca2+ | Fe3+ | 1 | Cl- | 207.9 |  | 2.5 |  | Liq | 0.1 |  | 6.5 | 25 |  |  |  | As-3 | 3 | 100 | 2 | 50.14 | 0 | 0.4986
33 | Xiaofeng Huang，2024 | Changsha | 弱结晶度Ca1Fe-LDH | CoP | CK | CK | Ca2+ | Fe3+ | 1 | Cl- | 207.9 |  | 2.5 |  | Liq | 0.1 |  | 6.5 | 25 |  |  |  | As-3 | 3 | 20 | 0.4 | 8.51 | 0 | 0.5745
33 | Xiaofeng Huang，2024 | Changsha | 弱结晶度Ca1Fe-LDH | CoP | CK | CK | Ca2+ | Fe3+ | 1 | Cl- | 207.9 |  | 2.5 |  | Liq | 0.1 |  | 6.5 | 25 |  |  |  | As-3 | 3 | 100 | 2 | 47.91 | 0.28 | 0.5209
33 | Xiaofeng Huang，2024 | Changsha | 弱结晶度Ca2Fe-LDH | CoP | CK | CK | Ca2+ | Fe3+ | 2 | Cl- | 197.7 |  | 3.3 |  | Liq | 0.1 |  |  | 25 |  |  |  | As-3 | 3 | 20 | 0.4 | 1.764 | 0.056 | 0.9118
33 | Xiaofeng Huang，2024 | Changsha | 弱结晶度Ca2Fe-LDH | CoP | CK | CK | Ca2+ | Fe3+ | 2 | Cl- | 197.7 |  | 3.3 |  | Liq | 0.1 |  |  | 25 |  |  |  | As-3 | 3 | 100 | 2 | 12.74 | 0 | 0.8726
33 | Xiaofeng Huang，2024 | Changsha | 弱结晶度Ca2Fe-LDH | CoP | CK | CK | Ca2+ | Fe3+ | 2 | Cl- | 197.7 |  | 3.3 |  | Liq | 0.1 |  |  | 25 |  |  |  | As-3 | 3 | 20 | 0.4 | 0.108 | 0 | 0.9946
33 | Xiaofeng Huang，2024 | Changsha | 弱结晶度Ca2Fe-LDH | CoP | CK | CK | Ca2+ | Fe3+ | 2 | Cl- | 197.7 |  | 3.3 |  | Liq | 0.1 |  |  | 25 |  |  |  | As-3 | 3 | 100 | 2 | 9.19 | 0.28 | 0.9081
33 | Xiaofeng Huang，2024 | Changsha | 弱结晶度Ca2Fe-LDH | CoP | CK | CK | Ca2+ | Fe3+ | 2 | Cl- | 197.7 |  | 3.3 |  | soil |  |  |  | 30 | Cd | 56 | 60 | As-3 | 3 | 1.4 | 0.028 | 0.2198 | 0.02604 | 0.843
33 | Xiaofeng Huang，2024 | Changsha | 弱结晶度Ca2Fe-LDH | CoP | CK | CK | Ca2+ | Fe3+ | 2 | Cl- | 197.7 |  | 3.3 |  | soil |  |  |  | 30 | Cd | 56 | 60 | As-3 | 3 | 1.4 | 0.028 | 0.18 | 0.0036 | 0.8714286
33 | Xiaofeng Huang，2024 | Changsha | 弱结晶度Ca3Fe-LDH | CoP | CK | CK | Ca2+ | Fe3+ | 3 | Cl- | 210.9 |  | 8.4 |  | soil |  |  |  | 30 | Cd | 56 | 60 | As-3 | 3 | 1.4 | 0.028 | 0.53158 | 0 | 0.6203
33 | Xiaofeng Huang，2024 | Changsha | 弱结晶度Ca3Fe-LDH | CoP | CK | CK | Ca2+ | Fe3+ | 3 | Cl- | 210.9 |  | 8.4 |  | soil |  |  |  | 30 | Cd | 56 | 60 | As-3 | 3 | 1.4 | 0.028 | 0.26572 | 0.0224 | 0.8102
33 | Xiaofeng Huang，2024 | Changsha | 弱结晶度Ca3Fe-LDH | CoP | CK | CK | Ca2+ | Fe3+ | 3 | Cl- | 210.9 |  | 8.4 |  | soil |  |  |  | 30 | Cd | 56 | 60 | As-3 | 3 | 1.4 | 0.028 | 0.38556 | 0.01498 | 0.7246
33 | Xiaofeng Huang，2024 | Changsha | 弱结晶度Ca3Fe-LDH | CoP | CK | CK | Ca2+ | Fe3+ | 3 | Cl- | 210.9 |  | 8.4 |  | Liq | 0.1 |  |  | 25 |  |  |  | As-3 | 3 | 20 | 0.4 | 2.148 | 0.056 | 0.8926
33 | Xiaofeng Huang，2024 | Changsha | 弱结晶度Ca3Fe-LDH | CoP | CK | CK | Ca2+ | Fe3+ | 3 | Cl- | 210.9 |  | 8.4 |  | Liq | 0.1 |  |  | 25 |  |  |  | As-3 | 3 | 100 | 2 | 17.73 | 0.83 | 0.8227
33 | Xiaofeng Huang，2024 | Changsha | 弱结晶度Ca3Fe-LDH | CoP | CK | CK | Ca2+ | Fe3+ | 3 | Cl- | 210.9 |  | 8.4 |  | Liq | 0.1 |  |  | 25 |  |  |  | As-3 | 3 | 20 | 0.4 | 1.734 | 0.216 | 0.9133
33 | Xiaofeng Huang，2024 | Changsha | 弱结晶度Ca3Fe-LDH | CoP | CK | CK | Ca2+ | Fe3+ | 3 | Cl- | 210.9 |  | 8.4 |  | Liq | 0.1 |  |  | 25 |  |  |  | As-3 | 3 | 100 | 2 | 16.99 | 1.11 | 0.8301
33 | Xiaofeng Huang，2024 | Changsha | 弱结晶度Ca4Fe-LDH | CoP | CK | CK | Ca2+ | Fe3+ | 4 | Cl- | 189.9 |  | 2.1 |  | soil |  |  |  | 30 | Cd | 56 | 60 | As-3 | 3 | 1.4 | 0.028 | 0.19824 | 0 | 0.8584
33 | Xiaofeng Huang，2024 | Changsha | 弱结晶度Ca4Fe-LDH | CoP | CK | CK | Ca2+ | Fe3+ | 4 | Cl- | 189.9 |  | 2.1 |  | soil |  |  |  | 30 | Cd | 56 | 60 | As-3 | 3 | 1.4 | 0.028 | 0.21042 | 0 | 0.8497
33 | Xiaofeng Huang，2024 | Changsha | 弱结晶度Ca4Fe-LDH | CoP | CK | CK | Ca2+ | Fe3+ | 4 | Cl- | 189.9 |  | 2.1 |  | soil |  |  |  | 30 | Cd | 56 | 60 | As-3 | 3 | 1.4 | 0.028 | 0.18914 | 0 | 0.8649
33 | Xiaofeng Huang，2024 | Changsha | 弱结晶度Ca4Fe-LDH | CoP | CK | CK | Ca2+ | Fe3+ | 4 | Cl- | 189.9 |  | 2.1 |  | Liq | 0.1 |  |  | 25 |  |  |  | As-3 | 3 | 20 | 0.4 | 1.268 | 0.276 | 0.9366
33 | Xiaofeng Huang，2024 | Changsha | 弱结晶度Ca4Fe-LDH | CoP | CK | CK | Ca2+ | Fe3+ | 4 | Cl- | 189.9 |  | 2.1 |  | Liq | 0.1 |  |  | 25 |  |  |  | As-3 | 3 | 100 | 2 | 9.14 | 1.39 | 0.9086
33 | Xiaofeng Huang，2024 | Changsha | 弱结晶度Ca4Fe-LDH | CoP | CK | CK | Ca2+ | Fe3+ | 4 | Cl- | 189.9 |  | 2.1 |  | Liq | 0.1 |  |  | 25 |  |  |  | As-3 | 3 | 20 | 0.4 | 0.162 | 0.272 | 0.9919
33 | Xiaofeng Huang，2024 | Changsha | 弱结晶度Ca4Fe-LDH | CoP | CK | CK | Ca2+ | Fe3+ | 4 | Cl- | 189.9 |  | 2.1 |  | Liq | 0.1 |  |  | 25 |  |  |  | As-3 | 3 | 100 | 2 | 7.8 | 1.39 | 0.922
33 | Xiaofeng Huang，2024 | Changsha | 强结晶度Ca4Fe-LDH | CoP | CK | CK | Ca2+ | Fe3+ | 4 | Cl- |  |  |  |  | Liq | 0.1 |  |  | 25 |  |  |  | As-3 | 3 | 20 | 0.4 | 1.598 | 0.166 | 0.9201
33 | Xiaofeng Huang，2024 | Changsha | 强结晶度Ca4Fe-LDH | CoP | CK | CK | Ca2+ | Fe3+ | 4 | Cl- |  |  |  |  | Liq | 0.1 |  |  | 25 |  |  |  | As-3 | 3 | 100 | 2 | 52.63 | 0 | 0.4737
33 | Xiaofeng Huang，2024 | Changsha | 强结晶度Ca4Fe-LDH | CoP | CK | CK | Ca2+ | Fe3+ | 4 | Cl- |  |  |  |  | Liq | 0.1 |  |  | 25 |  |  |  | As-3 | 3 | 20 | 0.4 | 3.74 | 0.108 | 0.813
33 | Xiaofeng Huang，2024 | Changsha | 强结晶度Ca4Fe-LDH | CoP | CK | CK | Ca2+ | Fe3+ | 4 | Cl- |  |  |  |  | Liq | 0.1 |  |  | 25 |  |  |  | As-3 | 3 | 100 | 2 | 44.01 | 0 | 0.5599
34 | Yuqi Jing，2024 | Wuhan | CaFe-LDH | CoP | CK | CK | Ca2+ | Fe3+ | 2 | NO3- |  |  |  |  | soil |  |  | 6.51 | 25 |  | 0.75 |  | Cd | 3 | 142.27 | 2.68 | 130.52 | 6.6 | 0.08258944
34 | Yuqi Jing，2024 | Wuhan | CaFe-LDH | CoP | CK | CK | Ca2+ | Fe3+ | 2 | NO3- |  |  |  |  | soil |  |  | 6.51 | 25 |  | 0.75 |  | Cd | 3 | 142.27 | 2.68 | 89.07 | 0.62 | 0.3739369
34 | Yuqi Jing，2024 | Wuhan | CaFe-LDH | CoP | CK | CK | Ca2+ | Fe3+ | 2 | NO3- |  |  |  |  | soil |  |  | 6.51 | 25 |  | 0.75 |  | Cd | 3 | 142.27 | 2.68 | 48.25 | 0.62 | 0.6608561
34 | Yuqi Jing，2024 | Wuhan | CaFe-LDH | CoP | CK | CK | Ca2+ | Fe3+ | 2 | NO3- |  |  |  |  | soil |  |  | 6.51 | 25 |  | 0.75 |  | Cd | 3 | 142.27 | 2.68 | 42.47 | 0.41 | 0.7014831
34 | Yuqi Jing，2024 | Wuhan | CaFe-LDH | CoP | CK | CK | Ca2+ | Fe3+ | 2 | NO3- |  |  |  |  | soil |  |  | 6.51 | 25 |  | 0.75 |  | Cd | 3 | 142.27 | 2.68 | 42.06 | 2.06 | 0.7043649
34 | Yuqi Jing，2024 | Wuhan | CaFe-LDH | CoP | CK | CK | Ca2+ | Fe3+ | 2 | NO3- |  |  |  |  | soil |  |  | 6.51 | 25 |  | 0.75 |  | Cd | 3 | 142.27 | 2.68 | 39.38 | 2.68 | 0.7232024
34 | Yuqi Jing，2024 | Wuhan | CaFe-LDH | CoP | CK | CK | Ca2+ | Fe3+ | 2 | NO3- |  |  |  |  | soil |  |  | 6.51 | 25 |  | 0.75 |  | Cd | 3 | 142.27 | 2.68 | 31.34 | 6.8 | 0.7797146
34 | Yuqi Jing，2024 | Wuhan | CaFe-LDH | CoP | CK | CK | Ca2+ | Fe3+ | 2 | NO3- |  |  |  |  | soil |  |  | 6.51 | 25 |  | 0.75 |  | Cd | 3 | 142.27 | 2.68 | 33.4 | 4.12 | 0.7652351
35 | Huifeng Wang，2023 | Shanghai | CaAl-LDH（Ca4Al2(OH)12Cl2⋅4H2O） |  | CK | CK | Ca2+ | Al3+ | 2 | Cl- |  |  |  |  | soil |  |  | 5.95 | 25 | Pb、Cd | 42 | 70 | Zn | 3 | 0.52 | 0 | 0.12 | 0.01579 | 0.7692308
35 | Huifeng Wang，2023 | Shanghai | CaAl-LDH（Ca4Al2(OH)12Cl2⋅4H2O） |  | CK | CK | Ca2+ | Al3+ | 2 | Cl- |  |  |  |  | soil |  |  | 5.95 | 25 | Pb、Cd | 42 | 70 | Zn | 3 | 0.52 | 0 | 0.055 | 0.02368 | 0.8942308
35 | Huifeng Wang，2023 | Shanghai | CaAl-LDH（Ca4Al2(OH)12Cl2⋅4H2O） |  | CK | CK | Ca2+ | Al3+ | 2 | Cl- |  |  |  |  | soil |  |  | 5.95 | 25 | Pb、Cd | 42 | 70 | Zn | 3 | 0.52 | 0 | 0.036 | 0.01974 | 0.9307692
35 | Huifeng Wang，2023 | Shanghai | CaAl-LDH（Ca4Al2(OH)12Cl2⋅4H2O） |  | CK | CK | Ca2+ | Al3+ | 2 | Cl- |  |  |  |  | soil |  |  | 5.95 | 25 | Pb、Cd | 42 | 70 | Zn | 3 | 0.37 | 0.04342 | 0.099 | 0.01184 | 0.7324324
35 | Huifeng Wang，2023 | Shanghai | CaAl-LDH（Ca4Al2(OH)12Cl2⋅4H2O） |  | CK | CK | Ca2+ | Al3+ | 2 | Cl- |  |  |  |  | soil |  |  | 5.95 | 25 | Pb、Cd | 42 | 70 | Zn | 3 | 0.37 | 0.04342 | 0.083 | 0.03158 | 0.7756757
35 | Huifeng Wang，2023 | Shanghai | CaAl-LDH（Ca4Al2(OH)12Cl2⋅4H2O） |  | CK | CK | Ca2+ | Al3+ | 2 | Cl- |  |  |  |  | soil |  |  | 5.95 | 25 | Pb、Cd | 42 | 70 | Zn | 3 | 0.37 | 0.04342 | 0.083 | 0.05526 | 0.7756757
35 | Huifeng Wang，2023 | Shanghai | CaAl-LDH（Ca4Al2(OH)12Cl2⋅4H2O） |  | CK | CK | Ca2+ | Al3+ | 2 | Cl- |  |  |  |  | soil |  |  | 5.95 | 25 | Cd、Zn | 42 | 70 | Pb | 3 | 0.0411 | 0.00131 | 0.0647 | 0.00065 | -0.5742092
35 | Huifeng Wang，2023 | Shanghai | CaAl-LDH（Ca4Al2(OH)12Cl2⋅4H2O） |  | CK | CK | Ca2+ | Al3+ | 2 | Cl- |  |  |  |  | soil |  |  | 5.95 | 25 | Cd、Zn | 42 | 70 | Pb | 3 | 0.0411 | 0.00131 | 0.0307 | 0.00092 | 0.2530414
35 | Huifeng Wang，2023 | Shanghai | CaAl-LDH（Ca4Al2(OH)12Cl2⋅4H2O） |  | CK | CK | Ca2+ | Al3+ | 2 | Cl- |  |  |  |  | soil |  |  | 5.95 | 25 | Cd、Zn | 42 | 70 | Pb | 3 | 0.0411 | 0.00131 | 0.0385 | 0.00033 | 0.06326034
35 | Huifeng Wang，2023 | Shanghai | CaAl-LDH（Ca4Al2(OH)12Cl2⋅4H2O） |  | CK | CK | Ca2+ | Al3+ | 2 | Cl- |  |  |  |  | soil |  |  | 5.95 | 25 | Cd、Zn | 42 | 70 | Pb | 3 | 0.0411 | 0.00131 | 0.063 | 0.00078 | -0.5328467
35 | Huifeng Wang，2023 | Shanghai | CaAl-LDH（Ca4Al2(OH)12Cl2⋅4H2O） |  | CK | CK | Ca2+ | Al3+ | 2 | Cl- |  |  |  |  | soil |  |  | 5.95 | 25 | Cd、Zn | 42 | 70 | Pb | 3 | 0.0411 | 0.00131 | 0.048 | 0.00137 | -0.1678832
35 | Huifeng Wang，2023 | Shanghai | CaAl-LDH（Ca4Al2(OH)12Cl2⋅4H2O） |  | CK | CK | Ca2+ | Al3+ | 2 | Cl- |  |  |  |  | soil |  |  | 5.95 | 25 | Pb、Zn | 42 | 70 | Cd | 3 | 0.81 | 0.0162 | 0.111 | 0.00184 | 0.137037
35 | Huifeng Wang，2023 | Shanghai | CaAl-LDH（Ca4Al2(OH)12Cl2⋅4H2O） |  | CK | CK | Ca2+ | Al3+ | 2 | Cl- |  |  |  |  | soil |  |  | 5.95 | 25 | Pb、Zn | 42 | 70 | Cd | 3 | 0.111 | 0.00184 | 0.057 | 0.00184 | 0.4864865
35 | Huifeng Wang，2023 | Shanghai | CaAl-LDH（Ca4Al2(OH)12Cl2⋅4H2O） |  | CK | CK | Ca2+ | Al3+ | 2 | Cl- |  |  |  |  | soil |  |  | 5.95 | 25 | Pb、Zn | 42 | 70 | Cd | 3 | 0.111 | 0.00184 | 0.023 | 0.00322 | 0.7927928
35 | Huifeng Wang，2023 | Shanghai | CaAl-LDH（Ca4Al2(OH)12Cl2⋅4H2O） |  | CK | CK | Ca2+ | Al3+ | 2 | Cl- |  |  |  |  | soil |  |  | 5.95 | 25 | Pb、Zn | 42 | 70 | Cd | 3 | 0.111 | 0.00184 | 0.004 | 0.00046 | 0.963964
35 | Huifeng Wang，2023 | Shanghai | CaAl-LDH（Ca4Al2(OH)12Cl2⋅4H2O） |  | CK | CK | Ca2+ | Al3+ | 2 | Cl- |  |  |  |  | soil |  |  | 5.95 | 25 | Pb、Zn | 42 | 70 | Cd | 3 | 0.81 | 0.0162 | 0.089 | 0.00322 | 0.1098765
35 | Huifeng Wang，2023 | Shanghai | CaAl-LDH（Ca4Al2(OH)12Cl2⋅4H2O） |  | CK | CK | Ca2+ | Al3+ | 2 | Cl- |  |  |  |  | soil |  |  | 5.95 | 25 | Pb、Zn | 42 | 70 | Cd | 3 | 0.089 | 0.00322 | 0.033 | 0.00184 | 0.6292135
35 | Huifeng Wang，2023 | Shanghai | CaAl-LDH（Ca4Al2(OH)12Cl2⋅4H2O） |  | CK | CK | Ca2+ | Al3+ | 2 | Cl- |  |  |  |  | soil |  |  | 5.95 | 25 | Pb、Zn | 42 | 70 | Cd | 3 | 0.089 | 0.00322 | 0.014 | 0.00138 | 0.8426966
35 | Huifeng Wang，2023 | Shanghai | CaAl-LDH（Ca4Al2(OH)12Cl2⋅4H2O） |  | CK | CK | Ca2+ | Al3+ | 2 | Cl- |  |  |  |  | soil |  |  | 5.95 | 25 | Pb、Zn | 42 | 70 | Cd | 3 | 0.089 | 0.00322 | 0.005 | 0.00046 | 0.9438202
36 | Ruisen Jing，2024 | Zibo | HMS-MgAl-LDH | Hyd | CK | CK | Mg2+ | Al3+ | 2 | NO3- | 42.45 | 0.3629 | 28.03 |  | soil | 2 | 200 | 3 |  | As-5、Cr、Cu |  |  | Pb | 3 | 200 | 4 | 103.26 |  | 0.4837
36 | Ruisen Jing，2024 | Zibo | HMS-MgAl-LDH | Hyd | CK | CK | Mg2+ | Al3+ | 2 | NO3- | 42.45 | 0.3629 | 28.03 |  | soil | 2 | 200 | 4 |  | As-5、Cr、Cu |  |  | Pb | 3 | 200 | 4 | 90.74 |  | 0.5463
36 | Ruisen Jing，2024 | Zibo | HMS-MgAl-LDH | Hyd | CK | CK | Mg2+ | Al3+ | 2 | NO3- | 42.45 | 0.3629 | 28.03 |  | soil | 2 | 200 | 5 |  | As-5、Cr、Cu |  |  | Pb | 3 | 200 | 4 | 59.46 |  | 0.7027
36 | Ruisen Jing，2024 | Zibo | HMS-MgAl-LDH | Hyd | CK | CK | Mg2+ | Al3+ | 2 | NO3- | 42.45 | 0.3629 | 28.03 |  | soil | 2 | 200 | 6 |  | As-5、Cr、Cu |  |  | Pb | 3 | 200 | 4 | 45.98 |  | 0.7701
36 | Ruisen Jing，2024 | Zibo | HMS-MgAl-LDH | Hyd | CK | CK | Mg2+ | Al3+ | 2 | NO3- | 42.45 | 0.3629 | 28.03 |  | soil | 2 | 200 | 7 |  | As-5、Cr、Cu |  |  | Pb | 3 | 200 | 4 | 33.9 |  | 0.8305
36 | Ruisen Jing，2024 | Zibo | HMS-MgAl-LDH | Hyd | CK | CK | Mg2+ | Al3+ | 2 | NO3- | 42.45 | 0.3629 | 28.03 |  | soil | 2 | 200 | 6.6 | 25 | As-5、Cr、Cu | 0.1666667 |  | Pb | 3 | 200 | 4 | 196.3962 | 0.0754 | 0.018019
36 | Ruisen Jing， 2024 | Zibo | micro MgAl-LDHs | CoP | CK | CK | Mg2+ | Al3+ | 2 | NO3- | 19.35 | 0.1208 | 25.09 |  | soil | 2 | 200 | 6.6 | 25 | As-5、Cr、Cu | 0.1666667 |  | Pb | 3 | 200 | 4 | 197.6604 | 0.0566 | 0.011698
36 | Ruisen Jing， 2024 | Zibo | nano MgAl-LDHs | Hyd | CK | CK | Mg2+ | Al3+ | 2 | NO3- | 30.28 | 0.1331 | 21.47 |  | soil | 2 | 200 | 6.6 | 25 | As-5、Cr、Cu | 0.1666667 |  | Pb | 3 | 200 | 4 | 196.8018 | 0.066 | 0.015991
36 | Ruisen Jing， 2024 | Zibo | ultra MgAl-LDHs | Hyd | CK | CK | Mg2+ | Al3+ | 2 | NO3- | 32.9 | 0.1345 | 21.03 |  | soil | 2 | 200 | 6.6 | 25 | As-5、Cr、Cu | 0.1666667 |  | Pb | 3 | 200 | 4 | 196.6698 | 0.0566 | 0.016651
36 | Ruisen Jing，2024 | Zibo | HMS-MgAl-LDH | Hyd | CK | CK | Mg2+ | Al3+ | 2 | NO3- | 42.45 | 0.3629 | 28.03 |  | soil | 2 | 200 |  |  | As-5、Cr、Pb |  |  | Cu | 3 | 200 | 4 | 0.46 |  | 0.9977
36 | Ruisen Jing，2024 | Zibo | HMS-MgAl-LDH | Hyd | CK | CK | Mg2+ | Al3+ | 2 | NO3- | 42.45 | 0.3629 | 28.03 |  | soil | 2 | 200 |  |  | Na+ |  |  | Cu | 3 | 200 | 4 | 2.34 |  | 0.9883
36 | Ruisen Jing，2024 | Zibo | HMS-MgAl-LDH | Hyd | CK | CK | Mg2+ | Al3+ | 2 | NO3- | 42.45 | 0.3629 | 28.03 |  | soil | 2 | 200 |  |  | K+ |  |  | Cu | 3 | 200 | 4 | 3.72 |  | 0.9814
36 | Ruisen Jing，2024 | Zibo | HMS-MgAl-LDH | Hyd | CK | CK | Mg2+ | Al3+ | 2 | NO3- | 42.45 | 0.3629 | 28.03 |  | soil | 2 | 200 |  |  | Ca2+ |  |  | Cu | 3 | 200 | 4 | 9.8 |  | 0.951
36 | Ruisen Jing，2024 | Zibo | HMS-MgAl-LDH | Hyd | CK | CK | Mg2+ | Al3+ | 2 | NO3- | 42.45 | 0.3629 | 28.03 |  | soil | 2 | 200 |  |  | Mg2+ |  |  | Cu | 3 | 200 | 4 | 8.4 |  | 0.958
36 | Ruisen Jing，2024 | Zibo | HMS-MgAl-LDH | Hyd | CK | CK | Mg2+ | Al3+ | 2 | NO3- | 42.45 | 0.3629 | 28.03 |  | soil | 2 | 200 |  |  | Cl- |  |  | Cu | 3 | 200 | 4 | 3.26 |  | 0.9837
36 | Ruisen Jing，2024 | Zibo | HMS-MgAl-LDH | Hyd | CK | CK | Mg2+ | Al3+ | 2 | NO3- | 42.45 | 0.3629 | 28.03 |  | soil | 2 | 200 |  |  | NO3- |  |  | Cu | 3 | 200 | 4 | 2.34 |  | 0.9883
36 | Ruisen Jing，2024 | Zibo | HMS-MgAl-LDH | Hyd | CK | CK | Mg2+ | Al3+ | 2 | NO3- | 42.45 | 0.3629 | 28.03 |  | soil | 2 | 200 |  |  | SO42- |  |  | Cu | 3 | 200 | 4 | 6.52 |  | 0.9674
36 | Ruisen Jing，2024 | Zibo | HMS-MgAl-LDH | Hyd | CK | CK | Mg2+ | Al3+ | 2 | NO3- | 42.45 | 0.3629 | 28.03 |  | soil | 2 | 200 |  |  | CO32- |  |  | Cu | 3 | 200 | 4 | 5.6 |  | 0.972
36 | Ruisen Jing，2024 | Zibo | HMS-MgAl-LDH | Hyd | CK | CK | Mg2+ | Al3+ | 2 | NO3- | 42.45 | 0.3629 | 28.03 |  | soil | 2 | 200 | 3 |  | As-5、Cr、Pb |  |  | Cu | 3 | 200 | 4 | 111.6 |  | 0.442
36 | Ruisen Jing，2024 | Zibo | HMS-MgAl-LDH | Hyd | CK | CK | Mg2+ | Al3+ | 2 | NO3- | 42.45 | 0.3629 | 28.03 |  | soil | 2 | 200 | 4 |  | As-5、Cr、Pb |  |  | Cu | 3 | 200 | 4 | 91.26 |  | 0.5437
36 | Ruisen Jing，2024 | Zibo | HMS-MgAl-LDH | Hyd | CK | CK | Mg2+ | Al3+ | 2 | NO3- | 42.45 | 0.3629 | 28.03 |  | soil | 2 | 200 | 5 |  | As-5、Cr、Pb |  |  | Cu | 3 | 200 | 4 | 67.54 |  | 0.6623
36 | Ruisen Jing，2024 | Zibo | HMS-MgAl-LDH | Hyd | CK | CK | Mg2+ | Al3+ | 2 | NO3- | 42.45 | 0.3629 | 28.03 |  | soil | 2 | 200 | 6 |  | As-5、Cr、Pb |  |  | Cu | 3 | 200 | 4 | 31.56 |  | 0.8422
36 | Ruisen Jing，2024 | Zibo | HMS-MgAl-LDH | Hyd | CK | CK | Mg2+ | Al3+ | 2 | NO3- | 42.45 | 0.3629 | 28.03 |  | soil | 2 | 200 | 7 |  | As-5、Cr、Pb |  |  | Cu | 3 | 200 | 4 | 22.68 |  | 0.8866
36 | Ruisen Jing，2024 | Zibo | HMS-MgAl-LDH | Hyd | CK | CK | Mg2+ | Al3+ | 2 | NO3- | 42.45 | 0.3629 | 28.03 |  | soil | 2 | 200 | 6.6 | 25 | As-5、Cr、Pb | 0.1666667 |  | Cu | 3 | 200 | 4 | 197.1396 | 0.068 | 0.014302
36 | Ruisen Jing， 2024 | Zibo | micro MgAl-LDHs | CoP | CK | CK | Mg2+ | Al3+ | 2 | NO3- | 19.35 | 0.1208 | 25.09 |  | soil | 2 | 200 | 6.6 | 25 | As-5、Cr、Pb | 0.1666667 |  | Cu | 3 | 200 | 4 | 198.8302 | 0.0528 | 0.005849
36 | Ruisen Jing， 2024 | Zibo | nano MgAl-LDHs | Hyd | CK | CK | Mg2+ | Al3+ | 2 | NO3- | 30.28 | 0.1331 | 21.47 |  | soil | 2 | 200 | 6.6 | 25 | As-5、Cr、Pb | 0.1666667 |  | Cu | 3 | 200 | 4 | 197.9472 | 0.068 | 0.010264
36 | Ruisen Jing， 2024 | Zibo | ultra MgAl-LDHs | Hyd | CK | CK | Mg2+ | Al3+ | 2 | NO3- | 32.9 | 0.1345 | 21.03 |  | soil | 2 | 200 | 6.6 | 25 | As-5、Cr、Pb | 0.1666667 |  | Cu | 3 | 200 | 4 | 197.7434 | 0.0604 | 0.011283
36 | Ruisen Jing，2024 | Zibo | HMS-MgAl-LDH | Hyd | CK | CK | Mg2+ | Al3+ | 2 | NO3- | 42.45 | 0.3629 | 28.03 |  | soil | 2 | 200 | 6.6 | 25 | As-5、Cu、Pb | 0.1666667 |  | Cr | 3 | 200 | 4 | 198.6934 | 0.0226 | 0.006533
36 | Ruisen Jing， 2024 | Zibo | micro MgAl-LDHs | CoP | CK | CK | Mg2+ | Al3+ | 2 | NO3- | 19.35 | 0.1208 | 25.09 |  | soil | 2 | 200 | 6.6 | 25 | As-5、Cu、Pb | 0.1666667 |  | Cr | 3 | 200 | 4 | 199.3412 | 0.03 | 0.003294
36 | Ruisen Jing， 2024 | Zibo | nano MgAl-LDHs | Hyd | CK | CK | Mg2+ | Al3+ | 2 | NO3- | 30.28 | 0.1331 | 21.47 |  | soil | 2 | 200 | 6.6 | 25 | As-5、Cu、Pb | 0.1666667 |  | Cr | 3 | 200 | 4 | 199.0056 | 0.0262 | 0.004972
36 | Ruisen Jing， 2024 | Zibo | ultra MgAl-LDHs | Hyd | CK | CK | Mg2+ | Al3+ | 2 | NO3- | 32.9 | 0.1345 | 21.03 |  | soil | 2 | 200 | 6.6 | 25 | As-5、Cu、Pb | 0.1666667 |  | Cr | 3 | 200 | 4 | 198.8852 | 0.0262 | 0.005574
36 | Ruisen Jing，2024 | Zibo | HMS-MgAl-LDH | Hyd | CK | CK | Mg2+ | Al3+ | 2 | NO3- | 42.45 | 0.3629 | 28.03 |  | soil | 2 | 200 | 6.6 | 25 | Cr、Cu、Pb | 0.1666667 |  | As-5 | 3 | 200 | 4 | 197.7046 | 0.0492 | 0.011477
36 | Ruisen Jing， 2024 | Zibo | micro MgAl-LDHs | CoP | CK | CK | Mg2+ | Al3+ | 2 | NO3- | 19.35 | 0.1208 | 25.09 |  | soil | 2 | 200 | 6.6 | 25 | Cr、Cu、Pb | 0.1666667 |  | As-5 | 3 | 200 | 4 | 198.2892 | 0.037 | 0.008554
36 | Ruisen Jing， 2024 | Zibo | nano MgAl-LDHs | Hyd | CK | CK | Mg2+ | Al3+ | 2 | NO3- | 30.28 | 0.1331 | 21.47 |  | soil | 2 | 200 | 6.6 | 25 | Cr、Cu、Pb | 0.1666667 |  | As-5 | 3 | 200 | 4 | 197.9508 | 0.043 | 0.010246
36 | Ruisen Jing， 2024 | Zibo | ultra MgAl-LDHs | Hyd | CK | CK | Mg2+ | Al3+ | 2 | NO3- | 32.9 | 0.1345 | 21.03 |  | soil | 2 | 200 | 6.6 | 25 | Cr、Cu、Pb | 0.1666667 |  | As-5 | 3 | 200 | 4 | 197.8646 | 0.043 | 0.010677
36 | Ruisen Jing，2024 | Zibo | HMS-MgAl-LDH | Hyd | CK | CK | Mg2+ | Al3+ | 2 | NO3- | 42.45 | 0.3629 | 28.03 |  | soil | 2 |  | 6.6 |  | Cr、Cu、Pb | 0.1666667 |  | As-3 | 3 | 200 | 4 | 197.6222 | 0.083 | 0.011889
36 | Ruisen Jing， 2024 | Zibo | micro MgAl-LDHs | CoP | CK | CK | Mg2+ | Al3+ | 2 | NO3- | 19.35 | 0.1208 | 25.09 |  | soil | 2 |  | 6.6 |  | Cr、Cu、Pb | 0.1666667 |  | As-3 | 3 | 200 | 4 | 198.33 | 0.0774 | 0.00835
36 | Ruisen Jing， 2024 | Zibo | nano MgAl-LDHs | Hyd | CK | CK | Mg2+ | Al3+ | 2 | NO3- | 30.28 | 0.1331 | 21.47 |  | soil | 2 |  | 6.6 |  | Cr、Cu、Pb | 0.1666667 |  | As-3 | 3 | 200 | 4 | 198.048 | 0.0774 | 0.00976
36 | Ruisen Jing， 2024 | Zibo | ultra MgAl-LDHs | Hyd | CK | CK | Mg2+ | Al3+ | 2 | NO3- | 32.9 | 0.1345 | 21.03 |  | soil | 2 |  | 6.6 |  | Cr、Cu、Pb | 0.1666667 |  | As-3 | 3 | 200 | 4 | 197.9208 | 0.083 | 0.010396
37 | Xiaoxian Zhang，2023 | Shanghai | MgAlCl-LDH-doped CMB-2 ( MHs )：掺杂鸡粪生物炭 | CoP | CK | CK | Mg2+ | Al3+ | 2 | Cl- |  | 0.039 |  |  | soil |  |  | 8.37 | 25 |  | 25 | 70 | Pb | 3 | 32.41 | 0 | 0.22 | 0 | 0.993212
37 | Xiaoxian Zhang，2023 | Shanghai | MgAlCl-LDH-doped CMB-2 ( MHs )：掺杂鸡粪生物炭 | CoP | CK | CK | Mg2+ | Al3+ | 2 | Cl- |  | 0.039 |  |  | soil |  |  | 8.37 | 25 |  | 25 | 70 | Cd | 3 | 128.51 | 8.51 | 9.73 | 2.84 | 0.924286
38 | Thi Bich Hanh Nguyen， 2024 | Thai Nguyen City,Vietnam | MgAl-LDH-沸石 | CoP | CK | Zeolite | Mg2+ | Al3+ | 2 | NO3- |  |  |  |  | soil |  |  |  | 25 | Cd、Cr | 30 | 70 | Pb | 3 | 30 | 1.05 | 12.33 | 0.57 | 0.589
38 | Thi Bich Hanh Nguyen， 2024 | Thai Nguyen City,Vietnam | MgAl-LDH-沸石 | CoP | CK | Zeolite | Mg2+ | Al3+ | 2 | NO3- |  |  |  |  | soil |  |  |  | 25 | Cd、Cr | 30 | 70 | Pb | 3 | 117.67 | 1.05 | 53.33 | 1.53 | 0.5467834
38 | Thi Bich Hanh Nguyen， 2024 | Thai Nguyen City,Vietnam | MgAl-LDH-沸石 | CoP | CK | Zeolite | Mg2+ | Al3+ | 2 | NO3- |  |  |  |  | soil | 3 |  |  | Natural | Cd、Cr | 102 | 70 | Pb | 3 | 28.981 | 2.62 | 10.95 | 1.35 | 0.6221662
38 | Thi Bich Hanh Nguyen， 2024 | Thai Nguyen City,Vietnam | MgAl-LDH-沸石 | CoP | CK | Zeolite | Mg2+ | Al3+ | 2 | NO3- |  |  |  |  | soil | 3 |  |  | Natural | Cd、Cr | 102 | 70 | Pb | 3 | 110.22 | 2.62 | 48.22 | 9.93 | 0.5625113
38 | Thi Bich Hanh Nguyen， 2024 | Thai Nguyen City,Vietnam | MgAl-LDH-沸石 | CoP | CK | Zeolite | Mg2+ | Al3+ | 2 | NO3- |  |  |  |  | soil |  |  |  | 25 | Pb、Cr | 30 | 70 | Cd | 3 | 5.64 | 0.05 | 1.518 | 0.158 | 0.7308511
38 | Thi Bich Hanh Nguyen， 2024 | Thai Nguyen City,Vietnam | MgAl-LDH-沸石 | CoP | CK | Zeolite | Mg2+ | Al3+ | 2 | NO3- |  |  |  |  | soil |  |  |  | 25 | Pb、Cr | 30 | 70 | Cd | 3 | 1.518 | 0.158 | 0.652 | 0.196 | 0.5704875
38 | Thi Bich Hanh Nguyen， 2024 | Thai Nguyen City,Vietnam | MgAl-LDH-沸石 | CoP | CK | Zeolite | Mg2+ | Al3+ | 2 | NO3- |  |  |  |  | soil |  |  |  | 25 | Pb、Cr | 30 | 70 | Cd | 3 | 0.498 | 0.005 | 0.185 | 0.049 | 0.6285141
38 | Thi Bich Hanh Nguyen， 2024 | Thai Nguyen City,Vietnam | MgAl-LDH-沸石 | CoP | CK | Zeolite | Mg2+ | Al3+ | 2 | NO3- |  |  |  |  | soil | 3 |  |  | Natural | Pb、Cr | 102 | 70 | Cd | 3 | 1.202 | 0.176 | 0.533 | 0.009 | 0.5565724
38 | Thi Bich Hanh Nguyen， 2024 | Thai Nguyen City,Vietnam | MgAl-LDH-沸石 | CoP | CK | Zeolite | Mg2+ | Al3+ | 2 | NO3- |  |  |  |  | soil | 3 |  |  | Natural | Pb、Cr | 102 | 70 | Cd | 3 | 0.395 | 0.034 | 0.122 | 0.017 | 0.6911392
38 | Thi Bich Hanh Nguyen， 2024 | Thai Nguyen City,Vietnam | MgAl-LDH-沸石 | CoP | CK | Zeolite | Mg2+ | Al3+ | 2 | NO3- |  |  |  |  | soil |  |  |  | 25 | Pb、Cd | 30 | 70 | Cr | 3 | 2.636 | 0.194 | 0.599 | 0.001 | 0.7727618
38 | Thi Bich Hanh Nguyen， 2024 | Thai Nguyen City,Vietnam | MgAl-LDH-沸石 | CoP | CK | Zeolite | Mg2+ | Al3+ | 2 | NO3- |  |  |  |  | soil |  |  |  | 25 | Pb、Cd | 30 | 70 | Cr | 3 | 106.095 | 0.174 | 51.393 | 1.45 | 0.5155945
38 | Thi Bich Hanh Nguyen， 2024 | Thai Nguyen City,Vietnam | MgAl-LDH-沸石 | CoP | CK | Zeolite | Mg2+ | Al3+ | 2 | NO3- |  |  |  |  | soil | 3 |  |  | Natural | Pb、Cd | 102 | 70 | Cr | 3 | 2.399 | 0.328 | 0.461 | 0.051 | 0.8078366
38 | Thi Bich Hanh Nguyen， 2024 | Thai Nguyen City,Vietnam | MgAl-LDH-沸石 | CoP | CK | Zeolite | Mg2+ | Al3+ | 2 | NO3- |  |  |  |  | soil | 3 |  |  | Natural | Pb、Cd | 102 | 70 | Cr | 3 | 105.008 | 6.41 | 38.038 | 0.083 | 0.6377609
39 | Peng Yu，2022 | Changsha | LDH-102A |  | CK | CK | Mg2+ | Al3+ |  |  | 7.09 |  |  |  | soil | [7 empty] | Cd | 3 | 0.53 | 0.0106 | 0.2197 | 0.01763 | 0.5854717
39 | Peng Yu，2022 | Changsha | LDH-102A |  | CK | CK | Mg2+ | Al3+ |  |  | 7.09 |  |  |  | soil | [7 empty] | Cd | 3 | 0.2197 | 0.01763 | 0.1278 | 0.01574 | 0.4182977
39 | Peng Yu，2022 | Changsha | LDH-102A |  | CK | CK | Mg2+ | Al3+ |  |  | 7.09 |  |  |  | soil | [7 empty] | Cd | 3 | 0.2197 | 0.01763 | 0.0888 | 0.00881 | 0.5958125
39 | Peng Yu，2022 | Changsha | LDH-102A |  | CK | CK | Mg2+ | Al3+ |  |  | 7.09 |  |  |  | soil | [7 empty] | Cd | 3 | 0.2197 | 0.01763 | 0.0862 | 0.01133 | 0.6076468
39 | Peng Yu，2022 | Changsha | LDH-102A |  | CK | CK | Mg2+ | Al3+ |  |  | 7.09 |  |  |  | soil | [7 empty] | Cd | 3 | 0.2197 | 0.01763 | 0.0737 | 0.00881 | 0.6645426
39 | Peng Yu， 2022 | Changsha | LDH-112A |  | CK | CK | Ca2+ | Al3+ |  |  | 2.1 |  |  |  | soil | [7 empty] | Cd | 3 | 0.53 | 0.0106 | 0.2197 | 0.01763 | 0.5854717
39 | Peng Yu， 2022 | Changsha | LDH-112A |  | CK | CK | Ca2+ | Al3+ |  |  | 2.1 |  |  |  | soil | [7 empty] | Cd | 3 | 0.2197 | 0.01763 | 0.1737 | 0.02203 | 0.2093764
39 | Peng Yu， 2022 | Changsha | LDH-112A |  | CK | CK | Ca2+ | Al3+ |  |  | 2.1 |  |  |  | soil | [7 empty] | Cd | 3 | 0.2197 | 0.01763 | 0.1385 | 0.01951 | 0.3695949
39 | Peng Yu， 2022 | Changsha | LDH-112A |  | CK | CK | Ca2+ | Al3+ |  |  | 2.1 |  |  |  | soil | [7 empty] | Cd | 3 | 0.2197 | 0.01763 | 0.1165 | 0.00504 | 0.4697315
39 | Peng Yu， 2022 | Changsha | LDH-112A |  | CK | CK | Ca2+ | Al3+ |  |  | 2.1 |  |  |  | soil | [7 empty] | Cd | 3 | 0.2197 | 0.01763 | 0.0799 | 0.01133 | 0.6363223
40 | Juntong Su，2024 | Zibo | LDHs | CoP | CK | CK | Mg2+ | Al3+ | 2 | NO3- |  |  |  | 0.76 | soil | 2.5 |  |  |  | Cu | 0.208333 |  | Pb | 3 | 200 | 4 | 198.473 | 0.03054 | 0.007635
40 | Juntong Su，2024 | Zibo | LDHs-TMT0.2 | CoP | TMT | CK | Mg2+ | Al3+ | 2 | TMT |  |  |  | 0.77 | soil | 2.5 |  |  |  | Cu | 0.208333 |  | Pb | 3 | 200 | 4 | 197.88475 | 0.042305 | 0.01057625
40 | Juntong Su，2024 | Zibo | LDHs-TMT0.4 | CoP | TMT | CK | Mg2+ | Al3+ | 2 | TMT |  |  |  | 0.78 | soil | 2.5 | 200 |  |  | Cu |  |  | Pb | 3 | 200 | 4 | 0.28 |  | 0.9986
40 | Juntong Su，2024 | Zibo | LDHs-TMT0.4 | CoP | TMT | CK | Mg2+ | Al3+ | 2 | TMT |  |  |  | 0.78 | soil | 2.5 | 200 |  |  | K+ |  |  | Pb | 3 | 200 | 4 | 1.44 |  | 0.9928
40 | Juntong Su，2024 | Zibo | LDHs-TMT0.4 | CoP | TMT | CK | Mg2+ | Al3+ | 2 | TMT |  |  |  | 0.78 | soil | 2.5 | 200 |  |  | Na+ |  |  | Pb | 3 | 200 | 4 | 6.04 |  | 0.9698
40 | Juntong Su，2024 | Zibo | LDHs-TMT0.4 | CoP | TMT | CK | Mg2+ | Al3+ | 2 | TMT |  |  |  | 0.78 | soil | 2.5 | 200 |  |  | Ca2+ |  |  | Pb | 3 | 200 | 4 | 14.68 |  | 0.9266
40 | Juntong Su，2024 | Zibo | LDHs-TMT0.4 | CoP | TMT | CK | Mg2+ | Al3+ | 2 | TMT |  |  |  | 0.78 | soil | 2.5 | 200 |  |  | Mg2+ |  |  | Pb | 3 | 200 | 4 | 19 |  | 0.905
40 | Juntong Su，2024 | Zibo | LDHs-TMT0.4 | CoP | TMT | CK | Mg2+ | Al3+ | 2 | TMT |  |  |  | 0.78 | soil |  | 200 | 3 |  | Cu |  |  | Pb | 3 | 200 | 4 | 48.14 |  | 0.7593
40 | Juntong Su，2024 | Zibo | LDHs-TMT0.4 | CoP | TMT | CK | Mg2+ | Al3+ | 2 | TMT |  |  |  | 0.78 | soil |  | 200 | 4 |  | Cu |  |  | Pb | 3 | 200 | 4 | 31.74 |  | 0.8413
40 | Juntong Su，2024 | Zibo | LDHs-TMT0.4 | CoP | TMT | CK | Mg2+ | Al3+ | 2 | TMT |  |  |  | 0.78 | soil |  | 200 | 5 |  | Cu |  |  | Pb | 3 | 200 | 4 | 28.32 |  | 0.8584
40 | Juntong Su，2024 | Zibo | LDHs-TMT0.4 | CoP | TMT | CK | Mg2+ | Al3+ | 2 | TMT |  |  |  | 0.78 | soil |  |  | 6 |  | Cu |  |  | Pb | 3 | 200 | 4 | 21.16 |  | 0.8942
40 | Juntong Su，2024 | Zibo | LDHs-TMT0.4 | CoP | TMT | CK | Mg2+ | Al3+ | 2 | TMT |  |  |  | 0.78 | soil |  |  | 7 |  | Cu |  |  | Pb | 3 | 200 | 4 | 14.28 |  | 0.9286
40 | Juntong Su，2024 | Zibo | LDHs-TMT0.4 | CoP | TMT | CK | Mg2+ | Al3+ | 2 | TMT |  |  |  | 0.78 | soil | 2.5 |  |  |  | Cu | 0.208333 |  | Pb | 3 | 200 | 4 | 197.3575 | 0.05285 | 0.0132125
40 | Juntong Su，2024 | Zibo | LDHs-TMT0.6 | CoP | TMT | CK | Mg2+ | Al3+ | 2 | TMT |  |  |  | 0.78 | soil | 2.5 |  |  |  | Cu | 0.208333 |  | Pb | 3 | 200 | 4 | 198.06875 | 0.038625 | 0.00965625
40 | Juntong Su，2024 | Zibo | LDHs-TMT0.8 | CoP | TMT | CK | Mg2+ | Al3+ | 2 | TMT |  |  |  | 0.78 | soil | 2.5 |  |  |  | Cu | 0.208333 |  | Pb | 3 | 200 | 4 | 198.10475 | 0.037905 | 0.00947625
40 | Juntong Su，2024 | Zibo | LDHs-TMT1.0 | CoP | TMT | CK | Mg2+ | Al3+ | 2 | TMT |  |  |  | 0.78 | soil | 2.5 |  |  |  | Cu | 0.208333 |  | Pb | 3 | 200 | 4 | 198.14975 | 0.037005 | 0.00925125
40 | Juntong Su，2024 | Zibo | LDHs | CoP | CK | CK | Mg2+ | Al3+ | 2 | NO3- |  |  |  | 0.76 | soil | 2.5 | 200 |  |  | Pb | 0.208333 |  | Cu | 3 | 200 | 4 | 198.5695 | 0.02861 | 0.0071525
40 | Juntong Su，2024 | Zibo | LDHs-TMT0.2 | CoP | TMT | CK | Mg2+ | Al3+ | 2 | TMT |  |  |  | 0.77 | soil | 2.5 | 200 |  |  | Pb | 0.208333 |  | Cu | 3 | 200 | 4 | 198.0315 | 0.03937 | 0.0098425
40 | Juntong Su，2024 | Zibo | LDHs-TMT0.4 | CoP | TMT | CK | Mg2+ | Al3+ | 2 | TMT |  |  |  | 0.78 | soil | 2.5 | 200 |  |  | Pb |  |  | Cu | 3 | 200 | 4 | 0.28 |  | 0.9986
40 | Juntong Su，2024 | Zibo | LDHs-TMT0.4 | CoP | TMT | CK | Mg2+ | Al3+ | 2 | TMT |  |  |  | 0.78 | soil | 2.5 | 200 |  |  | K+ |  |  | Cu | 3 | 200 | 4 | 2.3 |  | 0.9885
40 | Juntong Su，2024 | Zibo | LDHs-TMT0.4 | CoP | TMT | CK | Mg2+ | Al3+ | 2 | TMT |  |  |  | 0.78 | soil | 2.5 | 200 |  |  | Na+ |  |  | Cu | 3 | 200 | 4 | 5.18 |  | 0.9741
40 | Juntong Su，2024 | Zibo | LDHs-TMT0.4 | CoP | TMT | CK | Mg2+ | Al3+ | 2 | TMT |  |  |  | 0.78 | soil | 2.5 | 200 |  |  | Ca2+ |  |  | Cu | 3 | 200 | 4 | 12.08 |  | 0.9396
40 | Juntong Su，2024 | Zibo | LDHs-TMT0.4 | CoP | TMT | CK | Mg2+ | Al3+ | 2 | TMT |  |  |  | 0.78 | soil | 2.5 | 200 |  |  | Mg2+ |  |  | Cu | 3 | 200 | 4 | 16.98 |  | 0.9151
40 | Juntong Su，2024 | Zibo | LDHs-TMT0.4 | CoP | TMT | CK | Mg2+ | Al3+ | 2 | TMT |  |  |  | 0.78 | soil | 2.5 | 200 |  |  | Pb | 0.25 |  | Cu | 3 | 200 | 4 | 197.31125 | 0.053775 | 0.01344375
40 | Juntong Su，2024 | Zibo | LDHs-TMT0.4 | CoP | TMT | CK | Mg2+ | Al3+ | 2 | TMT |  |  |  | 0.78 | soil | 2.5 | 200 |  |  | Pb | 0.25 |  | Cu | 3 | 200 | 4 | 37.3 |  | 0.8135
40 | Juntong Su，2024 | Zibo | LDHs-TMT0.4 | CoP | TMT | CK | Mg2+ | Al3+ | 2 | TMT |  |  |  | 0.78 | soil | 2.5 | 200 | 3 |  | Pb |  |  | Cu | 3 | 200 | 4 | 31.22 |  | 0.8439
40 | Juntong Su，2024 | Zibo | LDHs-TMT0.4 | CoP | TMT | CK | Mg2+ | Al3+ | 2 | TMT |  |  |  | 0.78 | soil | 2.5 | 200 | 4 |  | Pb |  |  | Cu | 3 | 200 | 4 | 26.72 |  | 0.8664
40 | Juntong Su，2024 | Zibo | LDHs-TMT0.4 | CoP | TMT | CK | Mg2+ | Al3+ | 2 | TMT |  |  |  | 0.78 | soil | 2.5 | 200 | 5 |  | Pb |  |  | Cu | 3 | 200 | 4 | 13.5 |  | 0.9325
40 | Juntong Su，2024 | Zibo | LDHs-TMT0.4 | CoP | TMT | CK | Mg2+ | Al3+ | 2 | TMT |  |  |  | 0.78 | soil | 2.5 | 200 |  |  | Pb | 0.208333 |  | Cu | 3 | 200 | 4 | 197.48375 | 0.050325 | 0.01258125
40 | Juntong Su，2024 | Zibo | LDHs-TMT0.6 | CoP | TMT | CK | Mg2+ | Al3+ | 2 | TMT |  |  |  | 0.78 | soil | 2.5 | 200 |  |  | Pb | 0.208333 |  | Cu | 3 | 200 | 4 | 75.87 | 1.5174 | 0.62065
42 | Xiaoyue Zhang，2024 | Taian | CAC-LDH-1/3 | CoP | CK | Alginate | Mg2+ | Al3+ |  | NO3- |  |  |  |  | Liq | 0.05 |  | 5 | 25 |  |  |  | Cd | 3 | 200 | 4 | 81.945 | 1.995 | 0.590275
42 | Xiaoyue Zhang，2024 | Taian | CAC-LDH-1/3 | CoP | CK | Alginate | Mg2+ | Al3+ |  | NO3- |  |  |  |  | Liq | 0.05 |  | 5 | 25 |  |  |  | Cd | 3 | 100 | 2 | 90.195 | 0.185 | 0.09805
42 | Xiaoyue Zhang，2024 | Taian | CAC-LDH-1 | CoP | CK | Alginate | Mg2+ | Al3+ |  | NO3- | 239.06 | 0.296 | 4.948 |  | Liq | 0.05 |  | 5 | 25 |  |  |  | Cd | 3 | 200 | 4 | 36.95 | 2.66 | 0.81525
42 | Xiaoyue Zhang，2024 | Taian | CAC-LDH-1 | CoP | CK | Alginate | Mg2+ | Al3+ |  | NO3- | 239.06 | 0.296 | 4.948 |  | Liq | 0.05 |  | 5 | 25 |  |  |  | Cd | 3 | 100 | 2 | 84.55 | 0.185 | 0.1545
42 | Xiaoyue Zhang，2024 | Taian | CAC-LDH-1 | CoP | CK | Alginate | Mg2+ | Al3+ |  | NO3- | 239.06 | 0.296 | 4.948 |  | Liq | 0.05 |  | 3 | 25 |  |  |  | Cd | 3 | 200 | 4 | 154.775 | 1.305 | 0.226125
42 | Xiaoyue Zhang，2024 | Taian | CAC-LDH-1 | CoP | CK | Alginate | Mg2+ | Al3+ |  | NO3- | 239.06 | 0.296 | 4.948 |  | Liq | 0.05 |  | 4 | 25 |  |  |  | Cd | 3 | 200 | 4 | 137.08 | 1.305 | 0.3146
42 | Xiaoyue Zhang，2024 | Taian | CAC-LDH-1 | CoP | CK | Alginate | Mg2+ | Al3+ |  | NO3- | 239.06 | 0.296 | 4.948 |  | Liq | 0.05 |  | 5 | 25 |  |  |  | Cd | 3 | 200 | 4 | 36.8 | 1.96 | 0.816
42 | Xiaoyue Zhang，2024 | Taian | CAC-LDH-1 | CoP | CK | Alginate | Mg2+ | Al3+ |  | NO3- | 239.06 | 0.296 | 4.948 |  | Liq | 0.05 |  | 6 | 25 |  |  |  | Cd | 3 | 200 | 4 | 36.145 | 1.305 | 0.819275
42 | Xiaoyue Zhang，2024 | Taian | CAC-LDH-1 | CoP | CK | Alginate | Mg2+ | Al3+ |  | NO3- | 239.06 | 0.296 | 4.948 |  | Liq | 0.05 |  | 7 | 25 |  |  |  | Cd | 3 | 200 | 4 | 34.83 | 1.305 | 0.82585
42 | Xiaoyue Zhang，2024 | Taian | CAC-LDH-3 | CoP | CK | Alginate | Mg2+ | Al3+ |  | NO3- |  |  |  |  | Liq | 0.05 |  | 5 | 25 |  |  |  | Cd | 3 | 200 | 4 | 40.535 | 1.995 | 0.797325
42 | Xiaoyue Zhang，2024 | Taian | CAC-LDH-1/3 | CoP | CK | Alginate | Mg2+ | Al3+ |  | NO3- |  |  |  |  | Liq | 0.05 |  | 5 | 25 |  |  |  | As-5 | 3 | 100 | 2 | 90.235 | 0.1953 | 0.09765
42 | Xiaoyue Zhang，2024 | Taian | CAC-LDH-1 | CoP | CK | Alginate | Mg2+ | Al3+ |  | NO3- | 239.06 | 0.296 | 4.948 |  | Liq | 0.05 |  | 5 | 25 |  |  |  | As-5 | 3 | 100 | 2 | 84.575 | 0.3085 | 0.15425
42 | Xiaoyue Zhang，2024 | Taian | CAC-LDH-1 | CoP | CK | Alginate | Mg2+ | Al3+ |  | NO3- | 239.06 | 0.296 | 4.948 |  | Liq |  |  | 5 |  |  |  |  | As-5 | 3 | 100 | 2 | 84.615 | 0.165 | 0.15385
42 | Xiaoyue Zhang，2024 | Taian | CAC-LDH-1 | CoP | CK | Alginate | Mg2+ | Al3+ |  | NO3- | 239.06 | 0.296 | 4.948 |  | Liq |  |  | 5 |  | Na+ |  |  | As-5 | 3 | 100 | 2 | 84.95 | 0.165 | 0.1505
42 | Xiaoyue Zhang，2024 | Taian | CAC-LDH-1 | CoP | CK | Alginate | Mg2+ | Al3+ |  | NO3- | 239.06 | 0.296 | 4.948 |  | Liq |  |  | 5 |  | K+ |  |  | As-5 | 3 | 100 | 2 | 89.785 | 0.165 | 0.10215
42 | Xiaoyue Zhang，2024 | Taian | CAC-LDH-1 | CoP | CK | Alginate | Mg2+ | Al3+ |  | NO3- | 239.06 | 0.296 | 4.948 |  | Liq |  |  | 5 |  | Ca2+ |  |  | As-5 | 3 | 100 | 2 | 81.94 | 0.085 | 0.1806
42 | Xiaoyue Zhang，2024 | Taian | CAC-LDH-1 | CoP | CK | Alginate | Mg2+ | Al3+ |  | NO3- | 239.06 | 0.296 | 4.948 |  | Liq |  |  | 5 |  | Cl- |  |  | As-5 | 3 | 100 | 2 | 85.115 | 0.085 | 0.14885
42 | Xiaoyue Zhang，2024 | Taian | CAC-LDH-1 | CoP | CK | Alginate | Mg2+ | Al3+ |  | NO3- | 239.06 | 0.296 | 4.948 |  | Liq |  |  | 5 |  | NO3- |  |  | As-5 | 3 | 100 | 2 | 85.45 | 0.165 | 0.1455
42 | Xiaoyue Zhang，2024 | Taian | CAC-LDH-1 | CoP | CK | Alginate | Mg2+ | Al3+ |  | NO3- | 239.06 | 0.296 | 4.948 |  | Liq |  |  | 5 |  | CO32- |  |  | As-5 | 3 | 100 | 2 | 87.04 | 0.085 | 0.1296
42 | Xiaoyue Zhang，2024 | Taian | CAC-LDH-1 | CoP | CK | Alginate | Mg2+ | Al3+ |  | NO3- | 239.06 | 0.296 | 4.948 |  | Liq |  |  | 5 |  | PO43- |  |  | As-5 | 3 | 100 | 2 | 89.8 | 0.085 | 0.102
42 | Xiaoyue Zhang，2024 | Taian | CAC-LDH-1 | CoP | CK | Alginate | Mg2+ | Al3+ |  | NO3- | 239.06 | 0.296 | 4.948 |  | Liq | 0.05 |  | 3 | 25 |  |  |  | As-5 | 3 | 100 | 2 | 68.525 | 0.485 | 0.31475
42 | Xiaoyue Zhang，2024 | Taian | CAC-LDH-1 | CoP | CK | Alginate | Mg2+ | Al3+ |  | NO3- | 239.06 | 0.296 | 4.948 |  | Liq | 0.05 |  | 4 | 25 |  |  |  | As-5 | 3 | 100 | 2 | 85.54 | 0.24 | 0.1446
42 | Xiaoyue Zhang，2024 | Taian | CAC-LDH-1 | CoP | CK | Alginate | Mg2+ | Al3+ |  | NO3- | 239.06 | 0.296 | 4.948 |  | Liq | 0.05 |  | 5 | 25 |  |  |  | As-5 | 3 | 100 | 2 | 86.39 | 0.365 | 0.1361
42 | Xiaoyue Zhang，2024 | Taian | CAC-LDH-1 | CoP | CK | Alginate | Mg2+ | Al3+ |  | NO3- | 239.06 | 0.296 | 4.948 |  | Liq | 0.05 |  | 6 | 25 |  |  |  | As-5 | 3 | 100 | 2 | 87.36 | 0.24 | 0.1264
42 | Xiaoyue Zhang，2024 | Taian | CAC-LDH-1 | CoP | CK | Alginate | Mg2+ | Al3+ |  | NO3- | 239.06 | 0.296 | 4.948 |  | Liq | 0.05 |  | 7 | 25 |  |  |  | As-5 | 3 | 100 | 2 | 88.7 | 0.12 | 0.113
42 | Xiaoyue Zhang，2024 | Taian | CAC-LDH-3 | CoP | CK | Alginate | Mg2+ | Al3+ |  | NO3- |  |  |  |  | Liq | 0.05 |  | 5 | 25 |  |  |  | As-5 | 3 | 100 | 2 | 87.59 | 0.31 | 0.1241
43 | Lixun Zhang，2023 | Shenzhen | MgFe-LDH @生物炭复合材料 | CoP | CK | Biochar | Mg2+ | Fe3+ | 5 | Cl- | 90.12 | 0.13 | 5.65 | 0.791 | Liq | 0.333 | 1000 | 5 | 25 |  | 1 |  | Zn | 3 | 1000 | 20 | 480.2203 | 3.34332 | 0.5197797
43 | Lixun Zhang，2023 | Shenzhen | MgFe-LDH @生物炭复合材料 | CoP | CK | Biochar | Mg2+ | Fe3+ | 5 | Cl- | 90.12 | 0.13 | 5.65 | 0.791 | Liq | 0.333 | 1000 | 2 | 25 |  | 1 |  | Zn | 3 | 1000 | 20 | 627.373 | 19.0476 | 0.372627
43 | Lixun Zhang，2023 | Shenzhen | MgFe-LDH @生物炭复合材料 | CoP | CK | Biochar | Mg2+ | Fe3+ | 5 | Cl- | 90.12 | 0.13 | 5.65 | 0.791 | Liq | 0.333 | 1000 | 3 | 25 |  | 1 |  | Zn | 3 | 1000 | 20 | 495.7381 | 36.3636 | 0.5042619
43 | Lixun Zhang，2023 | Shenzhen | MgFe-LDH @生物炭复合材料 | CoP | CK | Biochar | Mg2+ | Fe3+ | 5 | Cl- | 90.12 | 0.13 | 5.65 | 0.791 | Liq | 0.333 | 1000 | 4 | 25 |  | 1 |  | Zn | 3 | 1000 | 20 | 488.8117 | 29.4372 | 0.5111883
43 | Lixun Zhang，2023 | Shenzhen | MgFe-LDH @生物炭复合材料 | CoP | CK | Biochar | Mg2+ | Fe3+ | 5 | Cl- | 90.12 | 0.13 | 5.65 | 0.791 | Liq | 0.333 | 1000 | 5 | 25 |  | 1 |  | Zn | 3 | 1000 | 20 | 483.6169 | 13.8528 | 0.5163831
43 | Lixun Zhang，2023 | Shenzhen | MgFe-LDH @生物炭复合材料 | CoP | CK | Biochar | Mg2+ | Fe3+ | 5 | Cl- | 90.12 | 0.13 | 5.65 | 0.791 | Liq | 0.333 | 1000 | 6 | 25 |  | 1 |  | Zn | 3 | 1000 | 20 | 481.8853 | 19.0476 | 0.5181147
43 | Lixun Zhang，2023 | Shenzhen | MgFe-LDH @生物炭复合材料 | CoP | CK | Biochar | Mg2+ | Fe3+ | 5 | Cl- | 90.12 | 0.13 | 5.65 | 0.791 | Liq | 0.333 | 1000 | 7 | 25 |  | 1 |  | Zn | 3 | 1000 | 20 | 466.3009 | 13.8528 | 0.5336991
43 | Lixun Zhang，2023 | Shenzhen | MgFe-LDH @生物炭复合材料 | CoP | CK | Biochar | Mg2+ | Fe3+ | 5 | Cl- | 90.12 | 0.13 | 5.65 | 0.791 | Liq | 0.333 | 1000 | 5 | 25 |  | 1 |  | Zn | 3 | 1000 | 20 | 493.7822 | 18.2151 | 0.5062178
43 | Lixun Zhang，2023 | Shenzhen | MgFe-LDH @生物炭复合材料 | CoP | CK | Biochar | Mg2+ | Fe3+ | 5 | Cl- | 90.12 | 0.13 | 5.65 | 0.791 | Liq | 0.333 | 1000 | 5 | 25 | Na+ | 1 |  | Zn | 3 | 1000 | 20 | 535.3892 | 26.4735 | 0.4646108
43 | Lixun Zhang，2023 | Shenzhen | MgFe-LDH @生物炭复合材料 | CoP | CK | Biochar | Mg2+ | Fe3+ | 5 | Cl- | 90.12 | 0.13 | 5.65 | 0.791 | Liq | 0.333 | 1000 | 5 | 25 | Na+ | 1 |  | Zn | 3 | 1000 | 20 | 509.3848 | 16.5501 | 0.4906152
43 | Lixun Zhang，2023 | Shenzhen | MgFe-LDH @生物炭复合材料 | CoP | CK | Biochar | Mg2+ | Fe3+ | 5 | Cl- | 90.12 | 0.13 | 5.65 | 0.791 | Liq | 0.333 | 1000 | 5 | 25 | Na+ | 1 |  | Zn | 3 | 1000 | 20 | 552.7254 | 49.6503 | 0.4472746
43 | Lixun Zhang，2023 | Shenzhen | MgFe-LDH @生物炭复合材料 | CoP | CK | Biochar | Mg2+ | Fe3+ | 5 | Cl- | 90.12 | 0.13 | 5.65 | 0.791 | Liq | 0.333 | 1000 | 5 | 25 | K+ | 1 |  | Zn | 3 | 1000 | 20 | 523.2538 | 21.5118 | 0.4767462
43 | Lixun Zhang，2023 | Shenzhen | MgFe-LDH @生物炭复合材料 | CoP | CK | Biochar | Mg2+ | Fe3+ | 5 | Cl- | 90.12 | 0.13 | 5.65 | 0.791 | Liq | 0.333 | 1000 | 5 | 25 | K+ | 1 |  | Zn | 3 | 1000 | 20 | 526.721 | 21.5118 | 0.473279
43 | Lixun Zhang，2023 | Shenzhen | MgFe-LDH @生物炭复合材料 | CoP | CK | Biochar | Mg2+ | Fe3+ | 5 | Cl- | 90.12 | 0.13 | 5.65 | 0.791 | Liq | 0.333 | 1000 | 5 | 25 | K+ | 1 |  | Zn | 3 | 1000 | 20 | 530.1883 | 14.8851 | 0.4698117
43 | Lixun Zhang，2023 | Shenzhen | MgFe-LDH @生物炭复合材料 | CoP | CK | Biochar | Mg2+ | Fe3+ | 5 | Cl- | 90.12 | 0.13 | 5.65 | 0.791 | Liq | 0.333 | 1000 | 5 | 25 | Mg2+ | 1 |  | Zn | 3 | 1000 | 20 | 557.9262 | 36.3969 | 0.4420738
43 | Lixun Zhang，2023 | Shenzhen | MgFe-LDH @生物炭复合材料 | CoP | CK | Biochar | Mg2+ | Fe3+ | 5 | Cl- | 90.12 | 0.13 | 5.65 | 0.791 | Liq | 0.333 | 1000 | 5 | 25 | Mg2+ | 1 |  | Zn | 3 | 1000 | 20 | 505.9176 | 8.2584 | 0.4940824
43 | Lixun Zhang，2023 | Shenzhen | MgFe-LDH @生物炭复合材料 | CoP | CK | Biochar | Mg2+ | Fe3+ | 5 | Cl- | 90.12 | 0.13 | 5.65 | 0.791 | Liq | 0.333 | 1000 | 5 | 25 | Mg2+ | 1 |  | Zn | 3 | 1000 | 20 | 523.2538 | 1.665 | 0.4767462
43 | Lixun Zhang，2023 | Shenzhen | MgFe-LDH @生物炭复合材料 | CoP | CK | Biochar | Mg2+ | Fe3+ | 5 | Cl- | 90.12 | 0.13 | 5.65 | 0.791 | Liq | 0.333 | 1000 | 5 | 25 | Ca2+ | 1 |  | Zn | 3 | 1000 | 20 | 542.3236 | 38.0619 | 0.4576764
43 | Lixun Zhang，2023 | Shenzhen | MgFe-LDH @生物炭复合材料 | CoP | CK | Biochar | Mg2+ | Fe3+ | 5 | Cl- | 90.12 | 0.13 | 5.65 | 0.791 | Liq | 0.333 | 1000 | 5 | 25 | Ca2+ | 1 |  | Zn | 3 | 1000 | 20 | 507.6512 | 3.2967 | 0.4923488
43 | Lixun Zhang，2023 | Shenzhen | MgFe-LDH @生物炭复合材料 | CoP | CK | Biochar | Mg2+ | Fe3+ | 5 | Cl- | 90.12 | 0.13 | 5.65 | 0.791 | Liq | 0.333 | 1000 | 5 | 25 | Ca2+ | 1 |  | Zn | 3 | 1000 | 20 | 511.1184 | 11.5884 | 0.4888816
43 | Lixun Zhang，2023 | Shenzhen | MgFe-LDH @生物炭复合材料 | CoP | CK | Biochar | Mg2+ | Fe3+ | 5 | Cl- | 90.12 | 0.13 | 5.65 | 0.791 | soil |  | 20 |  |  | Pb、Cd、Cu、Ni |  |  | Zn | 3 | 25 | 0.5 | 0.049 | 0.00098 | 0.99804
43 | Lixun Zhang，2023 | Shenzhen | MgFe-LDH @生物炭复合材料 | CoP | CK | Biochar | Mg2+ | Fe3+ | 5 | Cl- | 90.12 | 0.13 | 5.65 | 0.791 | soil |  | 20 |  |  | Pb、Cd、Cu、Ni |  |  | Zn | 3 | 25 | 0.5 | 0.03 | 0.0006 | 0.9988
43 | Lixun Zhang，2023 | Shenzhen | MgFe-LDH @生物炭复合材料 | CoP | CK | Biochar | Mg2+ | Fe3+ | 5 | Cl- | 90.12 | 0.13 | 5.65 | 0.791 | soil |  | 20 |  |  | Pb、Cd、Cu、Ni |  |  | Zn | 3 | 25 | 0.5 | 0.043 | 0.00086 | 0.99828
43 | Lixun Zhang，2023 | Shenzhen | MgFe-Cl-LDH | CoP | CK | CK | Mg2+ | Fe3+ | 5 | Cl- | 12.56 | 0.07 | 22.66 | 0.807 | Liq | 0.333 | 1000 | 5 | 25 |  | 1 |  | Zn | 3 | 1000 | 20 | 568.7983 | 10.0233 | 0.4312017
43 | Lixun Zhang，2023 | Shenzhen | MgFe-LDH @生物炭复合材料 | CoP | CK | Biochar | Mg2+ | Fe3+ | 5 | Cl- | 90.12 | 0.13 | 5.65 | 0.791 | Liq | 0.333 | 1000 | 5 | 25 |  | 1 |  | Pb | 3 | 1000 | 20 | 39.0286 | 0 | 0.9609714
43 | Lixun Zhang，2023 | Shenzhen | MgFe-LDH @生物炭复合材料 | CoP | CK | Biochar | Mg2+ | Fe3+ | 5 | Cl- | 90.12 | 0.13 | 5.65 | 0.791 | Liq | 0.333 | 1000 | 2 | 25 |  | 1 |  | Pb | 3 | 1000 | 20 | -16.982 | 10.3896 | 1.016982
43 | Lixun Zhang，2023 | Shenzhen | MgFe-LDH @生物炭复合材料 | CoP | CK | Biochar | Mg2+ | Fe3+ | 5 | Cl- | 90.12 | 0.13 | 5.65 | 0.791 | Liq | 0.333 | 1000 | 3 | 25 |  | 1 |  | Pb | 3 | 1000 | 20 | -22.1768 | 0 | 1.0221768
43 | Lixun Zhang，2023 | Shenzhen | MgFe-LDH @生物炭复合材料 | CoP | CK | Biochar | Mg2+ | Fe3+ | 5 | Cl- | 90.12 | 0.13 | 5.65 | 0.791 | Liq | 0.333 | 1000 | 4 | 25 |  | 1 |  | Pb | 3 | 1000 | 20 | -23.9084 | 0 | 1.0239084
43 | Lixun Zhang，2023 | Shenzhen | MgFe-LDH @生物炭复合材料 | CoP | CK | Biochar | Mg2+ | Fe3+ | 5 | Cl- | 90.12 | 0.13 | 5.65 | 0.791 | Liq | 0.333 | 1000 | 5 | 25 |  | 1 |  | Pb | 3 | 1000 | 20 | -22.1768 | 0 | 1.0221768
43 | Lixun Zhang，2023 | Shenzhen | MgFe-LDH @生物炭复合材料 | CoP | CK | Biochar | Mg2+ | Fe3+ | 5 | Cl- | 90.12 | 0.13 | 5.65 | 0.791 | Liq | 0.333 | 1000 | 6 | 25 |  | 1 |  | Pb | 3 | 1000 | 20 | -23.9084 | 5.1948 | 1.0239084
43 | Lixun Zhang，2023 | Shenzhen | MgFe-LDH @生物炭复合材料 | CoP | CK | Biochar | Mg2+ | Fe3+ | 5 | Cl- | 90.12 | 0.13 | 5.65 | 0.791 | Liq | 0.333 | 1000 | 7 | 25 |  | 1 |  | Pb | 3 | 1000 | 20 | -22.1768 | 1.7316 | 1.0221768
43 | Lixun Zhang，2023 | Shenzhen | MgFe-LDH @生物炭复合材料 | CoP | CK | Biochar | Mg2+ | Fe3+ | 5 | Cl- | 90.12 | 0.13 | 5.65 | 0.791 | Liq | 0.333 | 1000 | 5 | 25 |  | 1 |  | Pb | 3 | 1000 | 20 | -0.6270358 | 4.8951 | 1.000627
43 | Lixun Zhang，2023 | Shenzhen | MgFe-LDH @生物炭复合材料 | CoP | CK | Biochar | Mg2+ | Fe3+ | 5 | Cl- | 90.12 | 0.13 | 5.65 | 0.791 | Liq | 0.333 | 1000 | 5 | 25 | Na+ | 1 |  | Pb | 3 | 1000 | 20 | -0.6270358 | 0 | 1.000627
43 | Lixun Zhang，2023 | Shenzhen | MgFe-LDH @生物炭复合材料 | CoP | CK | Biochar | Mg2+ | Fe3+ | 5 | Cl- | 90.12 | 0.13 | 5.65 | 0.791 | Liq | 0.333 | 1000 | 5 | 25 | Na+ | 1 |  | Pb | 3 | 1000 | 20 | 4.254072 | 0 | 0.9957459
43 | Lixun Zhang，2023 | Shenzhen | MgFe-LDH @生物炭复合材料 | CoP | CK | Biochar | Mg2+ | Fe3+ | 5 | Cl- | 90.12 | 0.13 | 5.65 | 0.791 | Liq | 0.333 | 1000 | 5 | 25 | Na+ | 1 |  | Pb | 3 | 1000 | 20 | -0.6270358 | 4.8951 | 1.000627
43 | Lixun Zhang，2023 | Shenzhen | MgFe-LDH @生物炭复合材料 | CoP | CK | Biochar | Mg2+ | Fe3+ | 5 | Cl- | 90.12 | 0.13 | 5.65 | 0.791 | Liq | 0.333 | 1000 | 5 | 25 | K+ | 1 |  | Pb | 3 | 1000 | 20 | -0.6270358 | 0 | 1.000627
43 | Lixun Zhang，2023 | Shenzhen | MgFe-LDH @生物炭复合材料 | CoP | CK | Biochar | Mg2+ | Fe3+ | 5 | Cl- | 90.12 | 0.13 | 5.65 | 0.791 | Liq | 0.333 | 1000 | 5 | 25 | K+ | 1 |  | Pb | 3 | 1000 | 20 | -0.6270358 | 0 | 1.000627
43 | Lixun Zhang，2023 | Shenzhen | MgFe-LDH @生物炭复合材料 | CoP | CK | Biochar | Mg2+ | Fe3+ | 5 | Cl- | 90.12 | 0.13 | 5.65 | 0.791 | Liq | 0.333 | 1000 | 5 | 25 | K+ | 1 |  | Pb | 3 | 1000 | 20 | -0.6270358 | 0 | 1.000627
43 | Lixun Zhang，2023 | Shenzhen | MgFe-LDH @生物炭复合材料 | CoP | CK | Biochar | Mg2+ | Fe3+ | 5 | Cl- | 90.12 | 0.13 | 5.65 | 0.791 | Liq | 0.333 | 1000 | 5 | 25 | Mg2+ | 1 |  | Pb | 3 | 1000 | 20 | -0.6270358 | 0 | 1.000627
43 | Lixun Zhang，2023 | Shenzhen | MgFe-LDH @生物炭复合材料 | CoP | CK | Biochar | Mg2+ | Fe3+ | 5 | Cl- | 90.12 | 0.13 | 5.65 | 0.791 | Liq | 0.333 | 1000 | 5 | 25 | Mg2+ | 1 |  | Pb | 3 | 1000 | 20 | -0.6270358 | 4.8951 | 1.000627
43 | Lixun Zhang，2023 | Shenzhen | MgFe-LDH @生物炭复合材料 | CoP | CK | Biochar | Mg2+ | Fe3+ | 5 | Cl- | 90.12 | 0.13 | 5.65 | 0.791 | Liq | 0.333 | 1000 | 5 | 25 | Mg2+ | 1 |  | Pb | 3 | 1000 | 20 | -0.6270358 | 0 | 1.000627
43 | Lixun Zhang，2023 | Shenzhen | MgFe-LDH @生物炭复合材料 | CoP | CK | Biochar | Mg2+ | Fe3+ | 5 | Cl- | 90.12 | 0.13 | 5.65 | 0.791 | Liq | 0.333 | 1000 | 5 | 25 | Ca2+ | 1 |  | Pb | 3 | 1000 | 20 | -0.6270358 | 4.8951 | 1.000627
43 | Lixun Zhang，2023 | Shenzhen | MgFe-LDH @生物炭复合材料 | CoP | CK | Biochar | Mg2+ | Fe3+ | 5 | Cl- | 90.12 | 0.13 | 5.65 | 0.791 | Liq | 0.333 | 1000 | 5 | 25 | Ca2+ | 1 |  | Pb | 3 | 1000 | 20 | -0.6270358 | 0 | 1.000627
43 | Lixun Zhang，2023 | Shenzhen | MgFe-LDH @生物炭复合材料 | CoP | CK | Biochar | Mg2+ | Fe3+ | 5 | Cl- | 90.12 | 0.13 | 5.65 | 0.791 | Liq | 0.333 | 1000 | 5 | 25 | Ca2+ | 1 |  | Pb | 3 | 1000 | 20 | -0.6270358 | 0 | 1.000627
43 | Lixun Zhang，2023 | Shenzhen | MgFe-LDH @生物炭复合材料 | CoP | CK | Biochar | Mg2+ | Fe3+ | 5 | Cl- | 90.12 | 0.13 | 5.65 | 0.791 | soil |  | 20 |  |  | Zn、Cd、Cu、Ni |  |  | Pb | 3 | 0.29 | 0.0058 | 0.17 | 0.0034 | 0.4137931
43 | Lixun Zhang，2023 | Shenzhen | MgFe-LDH @生物炭复合材料 | CoP | CK | Biochar | Mg2+ | Fe3+ | 5 | Cl- | 90.12 | 0.13 | 5.65 | 0.791 | soil |  | 20 |  |  | Zn、Cd、Cu、Ni |  |  | Pb | 3 | 0.29 | 0.0058 | 0.03 | 0.0006 | 0.8965517
43 | Lixun Zhang，2023 | Shenzhen | MgFe-LDH @生物炭复合材料 | CoP | CK | Biochar | Mg2+ | Fe3+ | 5 | Cl- | 90.12 | 0.13 | 5.65 | 0.791 | soil |  | 20 |  |  | Zn、Cd、Cu、Ni |  |  | Pb | 3 | 0.29 | 0.0058 | 0 | 0 | 1
43 | Lixun Zhang，2023 | Shenzhen | MgFe-Cl-LDH | CoP | CK | CK | Mg2+ | Fe3+ | 5 | Cl- | 12.56 | 0.07 | 22.66 | 0.807 | Liq | 0.333 | 1000 | 5 | 25 |  | 1 |  | Pb | 3 | 1000 | 20 | 42.3586 | 0 | 0.9576414
43 | Lixun Zhang，2023 | Shenzhen | MgFe-LDH @生物炭复合材料 | CoP | CK | Biochar | Mg2+ | Fe3+ | 5 | Cl- | 90.12 | 0.13 | 5.65 | 0.791 | Liq | 0.333 | 1000 | 5 | 25 |  | 1 |  | Ni | 3 | 1000 | 20 | 645.688 | 3.34332 | 0.354312
43 | Lixun Zhang，2023 | Shenzhen | MgFe-LDH @生物炭复合材料 | CoP | CK | Biochar | Mg2+ | Fe3+ | 5 | Cl- | 90.12 | 0.13 | 5.65 | 0.791 | Liq | 0.333 | 1000 | 2 | 25 |  | 1 |  | Ni | 3 | 1000 | 20 | 720.9127 | 10.3896 | 0.2790873
43 | Lixun Zhang，2023 | Shenzhen | MgFe-LDH @生物炭复合材料 | CoP | CK | Biochar | Mg2+ | Fe3+ | 5 | Cl- | 90.12 | 0.13 | 5.65 | 0.791 | Liq | 0.333 | 1000 | 3 | 25 |  | 1 |  | Ni | 3 | 1000 | 20 | 672.4279 | 13.8528 | 0.3275721
43 | Lixun Zhang，2023 | Shenzhen | MgFe-LDH @生物炭复合材料 | CoP | CK | Biochar | Mg2+ | Fe3+ | 5 | Cl- | 90.12 | 0.13 | 5.65 | 0.791 | Liq | 0.333 | 1000 | 4 | 25 |  | 1 |  | Ni | 3 | 1000 | 20 | 682.8175 | 13.8528 | 0.3171825
43 | Lixun Zhang，2023 | Shenzhen | MgFe-LDH @生物炭复合材料 | CoP | CK | Biochar | Mg2+ | Fe3+ | 5 | Cl- | 90.12 | 0.13 | 5.65 | 0.791 | Liq | 0.333 | 1000 | 5 | 25 |  | 1 |  | Ni | 3 | 1000 | 20 | 670.6963 | 10.3896 | 0.3293037
43 | Lixun Zhang，2023 | Shenzhen | MgFe-LDH @生物炭复合材料 | CoP | CK | Biochar | Mg2+ | Fe3+ | 5 | Cl- | 90.12 | 0.13 | 5.65 | 0.791 | Liq | 0.333 | 1000 | 6 | 25 |  | 1 |  | Ni | 3 | 1000 | 20 | 656.8102 | 5.1948 | 0.3431898
43 | Lixun Zhang，2023 | Shenzhen | MgFe-LDH @生物炭复合材料 | CoP | CK | Biochar | Mg2+ | Fe3+ | 5 | Cl- | 90.12 | 0.13 | 5.65 | 0.791 | Liq | 0.333 | 1000 | 7 | 25 |  | 1 |  | Ni | 3 | 1000 | 20 | 658.5418 | 1.7316 | 0.3414582
43 | Lixun Zhang，2023 | Shenzhen | MgFe-LDH @生物炭复合材料 | CoP | CK | Biochar | Mg2+ | Fe3+ | 5 | Cl- | 90.12 | 0.13 | 5.65 | 0.791 | Liq | 0.333 | 1000 | 5 | 25 |  | 1 |  | Ni | 3 | 1000 | 20 | 649.428 | 0 | 0.350572
43 | Lixun Zhang，2023 | Shenzhen | MgFe-LDH @生物炭复合材料 | CoP | CK | Biochar | Mg2+ | Fe3+ | 5 | Cl- | 90.12 | 0.13 | 5.65 | 0.791 | Liq | 0.333 | 1000 | 5 | 25 | Na+ | 1 |  | Ni | 3 | 1000 | 20 | 656.37 | 12.1545 | 0.34363
43 | Lixun Zhang，2023 | Shenzhen | MgFe-LDH @生物炭复合材料 | CoP | CK | Biochar | Mg2+ | Fe3+ | 5 | Cl- | 90.12 | 0.13 | 5.65 | 0.791 | Liq | 0.333 | 1000 | 5 | 25 | Na+ | 1 |  | Ni | 3 | 1000 | 20 | 651.1635 | 15.6177 | 0.3488365
43 | Lixun Zhang，2023 | Shenzhen | MgFe-LDH @生物炭复合材料 | CoP | CK | Biochar | Mg2+ | Fe3+ | 5 | Cl- | 90.12 | 0.13 | 5.65 | 0.791 | Liq | 0.333 | 1000 | 5 | 25 | Na+ | 1 |  | Ni | 3 | 1000 | 20 | 649.428 | 3.4632 | 0.350572
43 | Lixun Zhang，2023 | Shenzhen | MgFe-LDH @生物炭复合材料 | CoP | CK | Biochar | Mg2+ | Fe3+ | 5 | Cl- | 90.12 | 0.13 | 5.65 | 0.791 | Liq | 0.333 | 1000 | 5 | 25 | K+ | 1 |  | Ni | 3 | 1000 | 20 | 628.602 | 15.6177 | 0.371398
43 | Lixun Zhang，2023 | Shenzhen | MgFe-LDH @生物炭复合材料 | CoP | CK | Biochar | Mg2+ | Fe3+ | 5 | Cl- | 90.12 | 0.13 | 5.65 | 0.791 | Liq | 0.333 | 1000 | 5 | 25 | K+ | 1 |  | Ni | 3 | 1000 | 20 | 675.4606 | 8.6913 | 0.3245394
43 | Lixun Zhang，2023 | Shenzhen | MgFe-LDH @生物炭复合材料 | CoP | CK | Biochar | Mg2+ | Fe3+ | 5 | Cl- | 90.12 | 0.13 | 5.65 | 0.791 | Liq | 0.333 | 1000 | 5 | 25 | K+ | 1 |  | Ni | 3 | 1000 | 20 | 658.1055 | 1.7316 | 0.3418945
43 | Lixun Zhang，2023 | Shenzhen | MgFe-LDH @生物炭复合材料 | CoP | CK | Biochar | Mg2+ | Fe3+ | 5 | Cl- | 90.12 | 0.13 | 5.65 | 0.791 | Liq | 0.333 | 1000 | 5 | 25 | Mg2+ | 1 |  | Ni | 3 | 1000 | 20 | 659.841 | 1.7316 | 0.340159
43 | Lixun Zhang，2023 | Shenzhen | MgFe-LDH @生物炭复合材料 | CoP | CK | Biochar | Mg2+ | Fe3+ | 5 | Cl- | 90.12 | 0.13 | 5.65 | 0.791 | Liq | 0.333 | 1000 | 5 | 25 | Mg2+ | 1 |  | Ni | 3 | 1000 | 20 | 654.6345 | 3.4632 | 0.3453655
43 | Lixun Zhang，2023 | Shenzhen | MgFe-LDH @生物炭复合材料 | CoP | CK | Biochar | Mg2+ | Fe3+ | 5 | Cl- | 90.12 | 0.13 | 5.65 | 0.791 | Liq | 0.333 | 1000 | 5 | 25 | Mg2+ | 1 |  | Ni | 3 | 1000 | 20 | 663.3121 | 6.9264 | 0.3366879
43 | Lixun Zhang，2023 | Shenzhen | MgFe-LDH @生物炭复合材料 | CoP | CK | Biochar | Mg2+ | Fe3+ | 5 | Cl- | 90.12 | 0.13 | 5.65 | 0.791 | Liq | 0.333 | 1000 | 5 | 25 | Ca2+ | 1 |  | Ni | 3 | 1000 | 20 | 663.3121 | 5.1948 | 0.3366879
43 | Lixun Zhang，2023 | Shenzhen | MgFe-LDH @生物炭复合材料 | CoP | CK | Biochar | Mg2+ | Fe3+ | 5 | Cl- | 90.12 | 0.13 | 5.65 | 0.791 | Liq | 0.333 | 1000 | 5 | 25 | Ca2+ | 1 |  | Ni | 3 | 1000 | 20 | 677.1961 | 3.4632 | 0.3228039
43 | Lixun Zhang，2023 | Shenzhen | MgFe-LDH @生物炭复合材料 | CoP | CK | Biochar | Mg2+ | Fe3+ | 5 | Cl- | 90.12 | 0.13 | 5.65 | 0.791 | Liq | 0.333 | 1000 | 5 | 25 | Ca2+ | 1 |  | Ni | 3 | 1000 | 20 | 658.1055 | 1.7316 | 0.3418945
43 | Lixun Zhang，2023 | Shenzhen | MgFe-LDH @生物炭复合材料 | CoP | CK | Biochar | Mg2+ | Fe3+ | 5 | Cl- | 90.12 | 0.13 | 5.65 | 0.791 | soil |  | 20 |  |  | Zn、Cd、Cu、Pb |  |  | Ni | 3 | 19.875 | 0.3975 | 0.44 | 0.0088 | 0.9778616
43 | Lixun Zhang，2023 | Shenzhen | MgFe-LDH @生物炭复合材料 | CoP | CK | Biochar | Mg2+ | Fe3+ | 5 | Cl- | 90.12 | 0.13 | 5.65 | 0.791 | soil |  | 20 |  |  | Zn、Cd、Cu、Pb |  |  | Ni | 3 | 19.875 | 0.3975 | 0.31 | 0.0062 | 0.9844025
43 | Lixun Zhang，2023 | Shenzhen | MgFe-LDH @生物炭复合材料 | CoP | CK | Biochar | Mg2+ | Fe3+ | 5 | Cl- | 90.12 | 0.13 | 5.65 | 0.791 | soil |  | 20 |  |  | Zn、Cd、Cu、Pb |  |  | Ni | 3 | 19.875 | 0.3975 | 0.25 | 0.005 | 0.9874214
43 | Lixun Zhang，2023 | Shenzhen | MgFe-LDH @生物炭复合材料 | CoP | CK | Biochar | Mg2+ | Fe3+ | 5 | Cl- | 90.12 | 0.13 | 5.65 | 0.791 | Liq | 0.333 | 1000 | 5 | 25 |  | 1 |  | Cu | 3 | 1000 | 20 | 99.2017 | 38.4282 | 0.9007983
43 | Lixun Zhang，2023 | Shenzhen | MgFe-LDH @生物炭复合材料 | CoP | CK | Biochar | Mg2+ | Fe3+ | 5 | Cl- | 90.12 | 0.13 | 5.65 | 0.791 | Liq | 0.333 | 1000 | 2 | 25 |  | 1 |  | Cu | 3 | 1000 | 20 | 267.5665 | 19.0476 | 0.7324335
43 | Lixun Zhang，2023 | Shenzhen | MgFe-LDH @生物炭复合材料 | CoP | CK | Biochar | Mg2+ | Fe3+ | 5 | Cl- | 90.12 | 0.13 | 5.65 | 0.791 | Liq | 0.333 | 1000 | 3 | 25 |  | 1 |  | Cu | 3 | 1000 | 20 | 149.3182 | 41.5584 | 0.8506818
43 | Lixun Zhang，2023 | Shenzhen | MgFe-LDH @生物炭复合材料 | CoP | CK | Biochar | Mg2+ | Fe3+ | 5 | Cl- | 90.12 | 0.13 | 5.65 | 0.791 | Liq | 0.333 | 1000 | 4 | 25 |  | 1 |  | Cu | 3 | 1000 | 20 | 118.1494 | 39.8268 | 0.8818506
43 | Lixun Zhang，2023 | Shenzhen | MgFe-LDH @生物炭复合材料 | CoP | CK | Biochar | Mg2+ | Fe3+ | 5 | Cl- | 90.12 | 0.13 | 5.65 | 0.791 | Liq | 0.333 | 1000 | 5 | 25 |  | 1 |  | Cu | 3 | 1000 | 20 | 112.9546 | 53.6796 | 0.8870454
43 | Lixun Zhang，2023 | Shenzhen | MgFe-LDH @生物炭复合材料 | CoP | CK | Biochar | Mg2+ | Fe3+ | 5 | Cl- | 90.12 | 0.13 | 5.65 | 0.791 | Liq | 0.333 | 1000 | 6 | 25 |  | 1 |  | Cu | 3 | 1000 | 20 | 123.3442 | 10.3896 | 0.8766558
43 | Lixun Zhang，2023 | Shenzhen | MgFe-LDH @生物炭复合材料 | CoP | CK | Biochar | Mg2+ | Fe3+ | 5 | Cl- | 90.12 | 0.13 | 5.65 | 0.791 | Liq | 0.333 | 1000 | 7 | 25 |  | 1 |  | Cu | 3 | 1000 | 20 | 137.197 | 64.1025 | 0.862803
43 | Lixun Zhang，2023 | Shenzhen | MgFe-LDH @生物炭复合材料 | CoP | CK | Biochar | Mg2+ | Fe3+ | 5 | Cl- | 90.12 | 0.13 | 5.65 | 0.791 | Liq | 0.333 | 1000 | 5 | 25 |  | 1 |  | Cu | 3 | 1000 | 20 | 133.1887 | 11.0556 | 0.8668113
43 | Lixun Zhang，2023 | Shenzhen | MgFe-LDH @生物炭复合材料 | CoP | CK | Biochar | Mg2+ | Fe3+ | 5 | Cl- | 90.12 | 0.13 | 5.65 | 0.791 | Liq | 0.333 | 1000 | 5 | 25 | Na+ | 1 |  | Cu | 3 | 1000 | 20 | 133.1887 | 41.4585 | 0.8668113
43 | Lixun Zhang，2023 | Shenzhen | MgFe-LDH @生物炭复合材料 | CoP | CK | Biochar | Mg2+ | Fe3+ | 5 | Cl- | 90.12 | 0.13 | 5.65 | 0.791 | Liq | 0.333 | 1000 | 5 | 25 | Na+ | 1 |  | Cu | 3 | 1000 | 20 | 144.7462 | 63.5697 | 0.8552538
43 | Lixun Zhang，2023 | Shenzhen | MgFe-LDH @生物炭复合材料 | CoP | CK | Biochar | Mg2+ | Fe3+ | 5 | Cl- | 90.12 | 0.13 | 5.65 | 0.791 | Liq | 0.333 | 1000 | 5 | 25 | Na+ | 1 |  | Cu | 3 | 1000 | 20 | 199.6443 | 52.5141 | 0.8003557
43 | Lixun Zhang，2023 | Shenzhen | MgFe-LDH @生物炭复合材料 | CoP | CK | Biochar | Mg2+ | Fe3+ | 5 | Cl- | 90.12 | 0.13 | 5.65 | 0.791 | Liq | 0.333 | 1000 | 5 | 25 | K+ | 1 |  | Cu | 3 | 1000 | 20 | 199.6443 | 33.1668 | 0.8003557
43 | Lixun Zhang，2023 | Shenzhen | MgFe-LDH @生物炭复合材料 | CoP | CK | Biochar | Mg2+ | Fe3+ | 5 | Cl- | 90.12 | 0.13 | 5.65 | 0.791 | Liq | 0.333 | 1000 | 5 | 25 | K+ | 1 |  | Cu | 3 | 1000 | 20 | 173.6399 | 52.5141 | 0.8263601
43 | Lixun Zhang，2023 | Shenzhen | MgFe-LDH @生物炭复合材料 | CoP | CK | Biochar | Mg2+ | Fe3+ | 5 | Cl- | 90.12 | 0.13 | 5.65 | 0.791 | Liq | 0.333 | 1000 | 5 | 25 | K+ | 1 |  | Cu | 3 | 1000 | 20 | 205.423 | 38.6946 | 0.794577
43 | Lixun Zhang，2023 | Shenzhen | MgFe-LDH @生物炭复合材料 | CoP | CK | Biochar | Mg2+ | Fe3+ | 5 | Cl- | 90.12 | 0.13 | 5.65 | 0.791 | Liq | 0.333 | 1000 | 5 | 25 | Mg2+ | 1 |  | Cu | 3 | 1000 | 20 | 156.3037 | 52.5141 | 0.8436963
43 | Lixun Zhang，2023 | Shenzhen | MgFe-LDH @生物炭复合材料 | CoP | CK | Biochar | Mg2+ | Fe3+ | 5 | Cl- | 90.12 | 0.13 | 5.65 | 0.791 | Liq | 0.333 | 1000 | 5 | 25 | Mg2+ | 1 |  | Cu | 3 | 1000 | 20 | 176.5293 | 38.6946 | 0.8234707
43 | Lixun Zhang，2023 | Shenzhen | MgFe-LDH @生物炭复合材料 | CoP | CK | Biochar | Mg2+ | Fe3+ | 5 | Cl- | 90.12 | 0.13 | 5.65 | 0.791 | Liq | 0.333 | 1000 | 5 | 25 | Mg2+ | 1 |  | Cu | 3 | 1000 | 20 | 211.2017 | 52.5141 | 0.7887983
43 | Lixun Zhang，2023 | Shenzhen | MgFe-LDH @生物炭复合材料 | CoP | CK | Biochar | Mg2+ | Fe3+ | 5 | Cl- | 90.12 | 0.13 | 5.65 | 0.791 | Liq | 0.333 | 1000 | 5 | 25 | Ca2+ | 1 |  | Cu | 3 | 1000 | 20 | 219.8698 | 66.3336 | 0.7801302
43 | Lixun Zhang，2023 | Shenzhen | MgFe-LDH @生物炭复合材料 | CoP | CK | Biochar | Mg2+ | Fe3+ | 5 | Cl- | 90.12 | 0.13 | 5.65 | 0.791 | Liq | 0.333 | 1000 | 5 | 25 | Ca2+ | 1 |  | Cu | 3 | 1000 | 20 | 199.6443 | 49.7502 | 0.8003557
43 | Lixun Zhang，2023 | Shenzhen | MgFe-LDH @生物炭复合材料 | CoP | CK | Biochar | Mg2+ | Fe3+ | 5 | Cl- | 90.12 | 0.13 | 5.65 | 0.791 | Liq | 0.333 | 1000 | 5 | 25 | Ca2+ | 1 |  | Cu | 3 | 1000 | 20 | 115.8525 | 13.8195 | 0.8841475
43 | Lixun Zhang，2023 | Shenzhen | MgFe-LDH @生物炭复合材料 | CoP | CK | Biochar | Mg2+ | Fe3+ | 5 | Cl- | 90.12 | 0.13 | 5.65 | 0.791 | soil |  | 20 |  |  | Zn、Cd、Ni、Pb |  |  | Cu | 3 | 1.11 | 0.0222 | 0.049 | 0.00098 | 0.9558559
43 | Lixun Zhang，2023 | Shenzhen | MgFe-LDH @生物炭复合材料 | CoP | CK | Biochar | Mg2+ | Fe3+ | 5 | Cl- | 90.12 | 0.13 | 5.65 | 0.791 | soil |  | 20 |  |  | Zn、Cd、Ni、Pb |  |  | Cu | 3 | 1.11 | 0.0222 | 0.03 | 0.0006 | 0.972973
43 | Lixun Zhang，2023 | Shenzhen | MgFe-LDH @生物炭复合材料 | CoP | CK | Biochar | Mg2+ | Fe3+ | 5 | Cl- | 90.12 | 0.13 | 5.65 | 0.791 | soil |  | 20 |  |  | Zn、Cd、Ni、Pb |  |  | Cu | 3 | 1.11 | 0.0222 | 0.043 | 0.00086 | 0.9612613
43 | Lixun Zhang，2023 | Shenzhen | MgFe-Cl-LDH | CoP | CK | CK | Mg2+ | Fe3+ | 5 | Cl- | 12.56 | 0.07 | 22.66 | 0.807 | Liq | 0.333 | 1000 | 5 | 25 |  | 1 |  | Cu | 3 | 1000 | 20 | 251.2828 | 38.4282 | 0.7487172
43 | Lixun Zhang，2023 | Shenzhen | MgFe-LDH @生物炭复合材料 | CoP | CK | Biochar | Mg2+ | Fe3+ | 5 | Cl- | 90.12 | 0.13 | 5.65 | 0.791 | Liq | 0.333 | 1000 | 5 | 25 |  | 1 |  | Cd | 3 | 1000 | 20 | 359.9074 | 21.7116 | 0.6400926
43 | Lixun Zhang，2023 | Shenzhen | MgFe-LDH @生物炭复合材料 | CoP | CK | Biochar | Mg2+ | Fe3+ | 5 | Cl- | 90.12 | 0.13 | 5.65 | 0.791 | Liq | 0.333 | 1000 | 2 | 25 |  | 1 |  | Cd | 3 | 1000 | 20 | 519.9805 | 17.316 | 0.4800195
43 | Lixun Zhang，2023 | Shenzhen | MgFe-LDH @生物炭复合材料 | CoP | CK | Biochar | Mg2+ | Fe3+ | 5 | Cl- | 90.12 | 0.13 | 5.65 | 0.791 | Liq | 0.333 | 1000 | 3 | 25 |  | 1 |  | Cd | 3 | 1000 | 20 | 457.6429 | 19.0476 | 0.5423571
43 | Lixun Zhang，2023 | Shenzhen | MgFe-LDH @生物炭复合材料 | CoP | CK | Biochar | Mg2+ | Fe3+ | 5 | Cl- | 90.12 | 0.13 | 5.65 | 0.791 | Liq | 0.333 | 1000 | 4 | 25 |  | 1 |  | Cd | 3 | 1000 | 20 | 429.904 | 0 | 0.570096
43 | Lixun Zhang，2023 | Shenzhen | MgFe-LDH @生物炭复合材料 | CoP | CK | Biochar | Mg2+ | Fe3+ | 5 | Cl- | 90.12 | 0.13 | 5.65 | 0.791 | Liq | 0.333 | 1000 | 5 | 25 |  | 1 |  | Cd | 3 | 1000 | 20 | 374.4595 | 10.3896 | 0.6255405
43 | Lixun Zhang，2023 | Shenzhen | MgFe-LDH @生物炭复合材料 | CoP | CK | Biochar | Mg2+ | Fe3+ | 5 | Cl- | 90.12 | 0.13 | 5.65 | 0.791 | Liq | 0.333 | 1000 | 6 | 25 |  | 1 |  | Cd | 3 | 1000 | 20 | 346.7872 | 8.658 | 0.6532128
43 | Lixun Zhang，2023 | Shenzhen | MgFe-LDH @生物炭复合材料 | CoP | CK | Biochar | Mg2+ | Fe3+ | 5 | Cl- | 90.12 | 0.13 | 5.65 | 0.791 | Liq | 0.333 | 1000 | 7 | 25 |  | 1 |  | Cd | 3 | 1000 | 20 | 325.9747 | 31.1688 | 0.6740253
43 | Lixun Zhang，2023 | Shenzhen | MgFe-LDH @生物炭复合材料 | CoP | CK | Biochar | Mg2+ | Fe3+ | 5 | Cl- | 90.12 | 0.13 | 5.65 | 0.791 | Liq | 0.333 | 1000 | 5 | 25 |  | 1 |  | Cd | 3 | 1000 | 20 | 362.202 | 22.7772 | 0.637798
43 | Lixun Zhang，2023 | Shenzhen | MgFe-LDH @生物炭复合材料 | CoP | CK | Biochar | Mg2+ | Fe3+ | 5 | Cl- | 90.12 | 0.13 | 5.65 | 0.791 | Liq | 0.333 | 1000 | 5 | 25 | Na+ | 1 |  | Cd | 3 | 1000 | 20 | 365.456 | 16.2837 | 0.634544
43 | Lixun Zhang，2023 | Shenzhen | MgFe-LDH @生物炭复合材料 | CoP | CK | Biochar | Mg2+ | Fe3+ | 5 | Cl- | 90.12 | 0.13 | 5.65 | 0.791 | Liq | 0.333 | 1000 | 5 | 25 | Na+ | 1 |  | Cd | 3 | 1000 | 20 | 365.456 | 19.5138 | 0.634544
43 | Lixun Zhang，2023 | Shenzhen | MgFe-LDH @生物炭复合材料 | CoP | CK | Biochar | Mg2+ | Fe3+ | 5 | Cl- | 90.12 | 0.13 | 5.65 | 0.791 | Liq | 0.333 | 1000 | 5 | 25 | Na+ | 1 |  | Cd | 3 | 1000 | 20 | 397.9967 | 6.4935 | 0.6020033
43 | Lixun Zhang，2023 | Shenzhen | MgFe-LDH @生物炭复合材料 | CoP | CK | Biochar | Mg2+ | Fe3+ | 5 | Cl- | 90.12 | 0.13 | 5.65 | 0.791 | Liq | 0.333 | 1000 | 5 | 25 | K+ | 1 |  | Cd | 3 | 1000 | 20 | 368.7101 | 13.0203 | 0.6312899
43 | Lixun Zhang，2023 | Shenzhen | MgFe-LDH @生物炭复合材料 | CoP | CK | Biochar | Mg2+ | Fe3+ | 5 | Cl- | 90.12 | 0.13 | 5.65 | 0.791 | Liq | 0.333 | 1000 | 5 | 25 | K+ | 1 |  | Cd | 3 | 1000 | 20 | 414.2671 | 29.2707 | 0.5857329
43 | Lixun Zhang，2023 | Shenzhen | MgFe-LDH @生物炭复合材料 | CoP | CK | Biochar | Mg2+ | Fe3+ | 5 | Cl- | 90.12 | 0.13 | 5.65 | 0.791 | Liq | 0.333 | 1000 | 5 | 25 | K+ | 1 |  | Cd | 3 | 1000 | 20 | 371.9642 | 45.5544 | 0.6280358
43 | Lixun Zhang，2023 | Shenzhen | MgFe-LDH @生物炭复合材料 | CoP | CK | Biochar | Mg2+ | Fe3+ | 5 | Cl- | 90.12 | 0.13 | 5.65 | 0.791 | Liq | 0.333 | 1000 | 5 | 25 | Mg2+ | 1 |  | Cd | 3 | 1000 | 20 | 378.4723 | 9.7569 | 0.6215277
43 | Lixun Zhang，2023 | Shenzhen | MgFe-LDH @生物炭复合材料 | CoP | CK | Biochar | Mg2+ | Fe3+ | 5 | Cl- | 90.12 | 0.13 | 5.65 | 0.791 | Liq | 0.333 | 1000 | 5 | 25 | Mg2+ | 1 |  | Cd | 3 | 1000 | 20 | 384.9805 | 29.2707 | 0.6150195
43 | Lixun Zhang，2023 | Shenzhen | MgFe-LDH @生物炭复合材料 | CoP | CK | Biochar | Mg2+ | Fe3+ | 5 | Cl- | 90.12 | 0.13 | 5.65 | 0.791 | Liq | 0.333 | 1000 | 5 | 25 | Mg2+ | 1 |  | Cd | 3 | 1000 | 20 | 349.1857 | 3.2634 | 0.6508143
43 | Lixun Zhang，2023 | Shenzhen | MgFe-LDH @生物炭复合材料 | CoP | CK | Biochar | Mg2+ | Fe3+ | 5 | Cl- | 90.12 | 0.13 | 5.65 | 0.791 | Liq | 0.333 | 1000 | 5 | 25 | Ca2+ | 1 |  | Cd | 3 | 1000 | 20 | 381.7264 | 22.7772 | 0.6182736
43 | Lixun Zhang，2023 | Shenzhen | MgFe-LDH @生物炭复合材料 | CoP | CK | Biochar | Mg2+ | Fe3+ | 5 | Cl- | 90.12 | 0.13 | 5.65 | 0.791 | Liq | 0.333 | 1000 | 5 | 25 | Ca2+ | 1 |  | Cd | 3 | 1000 | 20 | 378.4723 | 19.5138 | 0.6215277
43 | Lixun Zhang，2023 | Shenzhen | MgFe-LDH @生物炭复合材料 | CoP | CK | Biochar | Mg2+ | Fe3+ | 5 | Cl- | 90.12 | 0.13 | 5.65 | 0.791 | Liq | 0.333 | 1000 | 5 | 25 | Ca2+ | 1 |  | Cd | 3 | 1000 | 20 | 417.5212 | 6.4935 | 0.5824788
43 | Lixun Zhang，2023 | Shenzhen | MgFe-LDH @生物炭复合材料 | CoP | CK | Biochar | Mg2+ | Fe3+ | 5 | Cl- | 90.12 | 0.13 | 5.65 | 0.791 | soil |  | 20 |  |  | Zn、Cu、Ni、Pb |  |  | Cd | 3 | 0.259 | 0.00518 | 0.057 | 0.00114 | 0.7799228
43 | Lixun Zhang，2023 | Shenzhen | MgFe-LDH @生物炭复合材料 | CoP | CK | Biochar | Mg2+ | Fe3+ | 5 | Cl- | 90.12 | 0.13 | 5.65 | 0.791 | soil |  | 20 |  |  | Zn、Cu、Ni、Pb |  |  | Cd | 3 | 0.259 | 0.00518 | 0.026 | 0.00052 | 0.8996139
43 | Lixun Zhang，2023 | Shenzhen | MgFe-LDH @生物炭复合材料 | CoP | CK | Biochar | Mg2+ | Fe3+ | 5 | Cl- | 90.12 | 0.13 | 5.65 | 0.791 | soil |  | 20 |  |  | Zn、Cu、Ni、Pb |  |  | Cd | 3 | 0.259 | 0.00518 | 0.022 | 0.00044 | 0.9150579
43 | Lixun Zhang，2023 | Shenzhen | MgFe-Cl-LDH | CoP | CK | CK | Mg2+ | Fe3+ | 5 | Cl- | 12.56 | 0.07 | 22.66 | 0.807 | Liq | 0.333 | 1000 | 5 | 25 |  | 1 |  | Cd | 3 | 1000 | 20 | 637.3297 | 30.0699 | 0.3626703
44 | Shuang Xu，2020 | Wuhan | MgAl-LDH | Urea | CK | CK | Mg2+ | Al3+ | 2.03 | NO3- |  |  |  |  | soil |  |  | 4.93 |  |  |  |  | Cr | 3 | 41.23 | 0.74 | 5.63 | 0.43 | 0.8634489
44 | Shuang Xu，2020 | Wuhan | Se MgAl-LDH | FIE | CK | CK | Mg2+ | Al3+ |  | NO3- |  |  |  |  | soil |  |  | 4.93 |  |  |  |  | Cr | 3 | 41.23 | 0.62 | 10.15 | 0.62 | 0.75382
44 | Shuang Xu，2020 | Wuhan | CaAl-LDH | HyCop | CK | CK | Ca2+ | Al3+ | 1.94 | NO3- |  |  |  |  | soil |  |  | 4.93 |  |  |  |  | Cr | 3 | 41.23 | 0.62 | 11.4 | 0.93 | 0.7235023
44 | Shuang Xu，2020 | Wuhan | Se CaAl-LDH | FIE | CK | CK | Ca2+ | Al3+ |  | NO3- |  |  |  |  | soil |  |  | 4.93 |  |  |  |  | Cr | 3 | 41.23 | 0.62 | 9.91 | 1.36 | 0.759641
45 | Hanhan Huang，2022 | Zibo | LDH | CoP | CK | CK | Mg2+ | Al3+ | 2 | NO3- | 17.59 | 0.006 | 3.427 |  | soil | 2 | 320 |  | 25 | Cu | 0.1666667 |  | Pb | 5 | 320 | 6.4 | 314.2844 | 0.1468 | 0.01786125
45 | Hanhan Huang， 2022 | Zibo | 1-LDH-BT | UaCop | CK | CK | Mg2+ | Al3+ | 2 | NO3- |  |  |  |  | soil | 2 | 320 |  | 25 | Cu | 0.1666667 |  | Pb | 5 | 320 | 6.4 | 315.2648 | 0.1958 | 0.0147975
45 | Hanhan Huang， 2022 | Zibo | 2-LDH-BT | UaCop | CK | CK | Mg2+ | Al3+ | 2 | NO3- | 58.6 | 0.064 | 3.082 |  | soil |  |  |  |  | Cu |  |  | Pb | 5 | 320 | 6.4 | 317.3836 | 0.052328 | 0.00817625
45 | Hanhan Huang， 2022 | Zibo | 2-LDH-BT | UaCop | CK | CK | Mg2+ | Al3+ | 2 | NO3- | 58.6 | 0.064 | 3.082 |  | soil | 2 | 320 | 3 |  | Cu | 0.1666667 |  | Pb | 5 | 320 | 6.4 | 151.904 |  | 0.5253
45 | Hanhan Huang， 2022 | Zibo | 2-LDH-BT | UaCop | CK | CK | Mg2+ | Al3+ | 2 | NO3- | 58.6 | 0.064 | 3.082 |  | soil | 2 | 320 | 5 |  | Cu | 0.1666667 |  | Pb | 5 | 320 | 6.4 | 94.912 |  | 0.7034
45 | Hanhan Huang， 2022 | Zibo | 2-LDH-BT | UaCop | CK | CK | Mg2+ | Al3+ | 2 | NO3- | 58.6 | 0.064 | 3.082 |  | soil | 2 | 320 | 7 |  | Cu | 0.1666667 |  | Pb | 5 | 320 | 6.4 | 57.376 |  | 0.8207
45 | Hanhan Huang， 2022 | Zibo | 2-LDH-BT | UaCop | CK | CK | Mg2+ | Al3+ | 2 | NO3- | 58.6 | 0.064 | 3.082 |  | soil | 2 | 320 |  | 25 | Cu | 0.1666667 |  | Pb | 5 | 320 | 6.4 | 313.4118 | 0.1664 | 0.020588125
45 | Hanhan Huang， 2022 | Zibo | 4-LDH-BT | UaCop | CK | CK | Mg2+ | Al3+ | 2 | NO3- |  |  |  |  | soil | 2 | 320 |  | 25 | Cu | 0.1666667 |  | Pb | 5 | 320 | 6.4 | 314.8726 | 0.1762 | 0.016023125
45 | Hanhan Huang，2022 | Zibo | LDH | CoP | CK | CK | Mg2+ | Al3+ | 2 | NO3- | 17.59 | 0.006 | 3.427 |  | soil | 2 | 320 |  | 25 | Pb | 0.1666667 |  | Cu | 5 | 320 | 6.4 | 312.8188 | 0.2 | 0.02244125
45 | Hanhan Huang， 2022 | Zibo | 1-LDH-BT | UaCop | CK | CK | Mg2+ | Al3+ | 2 | NO3- |  |  |  |  | soil | 2 | 320 |  | 25 | Pb | 0.1666667 |  | Cu | 5 | 320 | 6.4 | 313.2284 | 0.2422 | 0.02116125
45 | Hanhan Huang， 2022 | Zibo | 2-LDH-BT | UaCop | CK | CK | Mg2+ | Al3+ | 2 | NO3- | 58.6 | 0.064 | 3.082 |  | soil | 2 | 320 | 3 |  | Pb | 0.1666667 |  | Cu | 5 | 320 | 6.4 | 177.664 |  | 0.4448
45 | Hanhan Huang， 2022 | Zibo | 2-LDH-BT | UaCop | CK | CK | Mg2+ | Al3+ | 2 | NO3- | 58.6 | 0.064 | 3.082 |  | soil | 2 | 320 | 5 |  | Pb | 0.1666667 |  | Cu | 5 | 320 | 6.4 | 75.776 |  | 0.7632
45 | Hanhan Huang， 2022 | Zibo | 2-LDH-BT | UaCop | CK | CK | Mg2+ | Al3+ | 2 | NO3- | 58.6 | 0.064 | 3.082 |  | soil | 2 | 320 | 7 |  | Pb | 0.1666667 |  | Cu | 5 | 320 | 6.4 | 23.168 |  | 0.9276
45 | Hanhan Huang， 2022 | Zibo | 2-LDH-BT | UaCop | CK | CK | Mg2+ | Al3+ | 2 | NO3- | 58.6 | 0.064 | 3.082 |  | soil | 2 | 320 |  | 25 | Pb | 0.1666667 |  | Cu | 5 | 320 | 6.4 | 312.378 | 0.1894 | 0.02381875
45 | Hanhan Huang， 2022 | Zibo | 4-LDH-BT | UaCop | CK | CK | Mg2+ | Al3+ | 2 | NO3- |  |  |  |  | soil | 2 | 320 |  | 25 | Pb | 0.1666667 |  | Cu | 5 | 320 | 6.4 | 313.1758 | 0.2106 | 0.021325625
46 | Shifeng Zhao，2020 | Zibo | LDH-VMT | CoP | CK | Vermiculite | Mg2+ | Al3+ | 2 | NO3- |  | 0.164 |  |  | Liq | 0.2 | 300 | 8.2 | 25 |  | 0.4166667 |  | Zn | 5 | 300 | 6 | 1.32 |  | 0.9956
46 | Shifeng Zhao，2020 | Zibo | LDH-VMT | CoP | CK | Vermiculite | Mg2+ | Al3+ | 2 | NO3- |  | 0.164 |  |  | Liq | 0.2 | 300 | 8.2 | 25 | Mg2+ | 0.4166667 |  | Zn | 3 | 300 | 6 | 7.92 |  | 0.9736
46 | Shifeng Zhao，2020 | Zibo | LDH-VMT | CoP | CK | Vermiculite | Mg2+ | Al3+ | 2 | NO3- |  | 0.164 |  |  | Liq | 0.2 | 300 | 8.2 | 25 | K+ | 0.4166667 |  | Zn | 3 | 300 | 6 | 9.24 |  | 0.9692
46 | Shifeng Zhao，2020 | Zibo | LDH-VMT | CoP | CK | Vermiculite | Mg2+ | Al3+ | 2 | NO3- |  | 0.164 |  |  | Liq | 0.2 | 300 | 8.2 | 25 | Ca2+ | 0.4166667 |  | Zn | 3 | 300 | 6 | 9.24 |  | 0.9692
46 | Shifeng Zhao，2020 | Zibo | LDH-VMT | CoP | CK | Vermiculite | Mg2+ | Al3+ | 2 | NO3- |  | 0.164 |  |  | Liq | 0.2 | 300 | 8.2 | 25 | Na+ | 0.4166667 |  | Zn | 3 | 300 | 6 | 9.69 |  | 0.9677
46 | Shifeng Zhao，2020 | Zibo | LDH-VMT | CoP | CK | Vermiculite | Mg2+ | Al3+ | 2 | NO3- |  | 0.164 |  |  | soil | [7 empty] | Zn | 3 | 73.88 | 1.4776 | 2.25 | 0.045 | 0.9695452
46 | Shifeng Zhao，2020 | Zibo | LDH-VMT | CoP | CK | Vermiculite | Mg2+ | Al3+ | 2 | NO3- |  | 0.164 |  |  | soil | 5 | 300 | 8.2 | 25 |  | 0.5 |  | Zn | 3 | 300 | 6 | 292.6665 | 0.1585 | 0.024445
46 | Shifeng Zhao，2020 | Zibo | LDH-VMT | CoP | CK | Vermiculite | Mg2+ | Al3+ | 2 | NO3- |  | 0.164 |  |  | Liq | 0.2 | 300 | 8.2 | 25 |  | 0.4166667 |  | Pb | 5 | 300 | 6 | 1.77 |  | 0.9941
46 | Shifeng Zhao，2020 | Zibo | LDH-VMT | CoP | CK | Vermiculite | Mg2+ | Al3+ | 2 | NO3- |  | 0.164 |  |  | Liq | 0.2 | 300 | 8.2 | 25 | Mg2+ | 0.4166667 |  | Pb | 3 | 300 | 6 | 30.93 |  | 0.8969
46 | Shifeng Zhao，2020 | Zibo | LDH-VMT | CoP | CK | Vermiculite | Mg2+ | Al3+ | 2 | NO3- |  | 0.164 |  |  | Liq | 0.2 | 300 | 8.2 | 25 | K+ | 0.4166667 |  | Pb | 3 | 300 | 6 | 24.63 |  | 0.9179
46 | Shifeng Zhao，2020 | Zibo | LDH-VMT | CoP | CK | Vermiculite | Mg2+ | Al3+ | 2 | NO3- |  | 0.164 |  |  | Liq | 0.2 | 300 | 8.2 | 25 | Ca2+ | 0.4166667 |  | Pb | 3 | 300 | 6 | 31.23 |  | 0.8959
46 | Shifeng Zhao，2020 | Zibo | LDH-VMT | CoP | CK | Vermiculite | Mg2+ | Al3+ | 2 | NO3- |  | 0.164 |  |  | Liq | 0.2 | 300 | 8.2 | 25 | Na+ | 0.4166667 |  | Pb | 3 | 300 | 6 | 27.27 |  | 0.9091
46 | Shifeng Zhao，2020 | Zibo | LDH-VMT | CoP | CK | Vermiculite | Mg2+ | Al3+ | 2 | NO3- |  | 0.164 |  |  | soil | [7 empty] | Pb | 3 | 300 | 6 | 0.78 | 0.0156 | 0.9974
46 | Shifeng Zhao，2020 | Zibo | LDH-VMT | CoP | CK | Vermiculite | Mg2+ | Al3+ | 2 | NO3- |  | 0.164 |  |  | soil | 5 | 300 | 8.2 | 25 |  | 0.5 |  | Pb | 3 | 300 | 6 | 295.5175 | 0.127 | 0.01494167
46 | Shifeng Zhao，2020 | Zibo | LDH-VMT | CoP | CK | Vermiculite | Mg2+ | Al3+ | 2 | NO3- |  | 0.164 |  |  | Liq | 0.2 | 300 | 8.2 | 25 |  | 0.4166667 |  | Cu | 5 | 300 | 6 | 1.77 |  | 0.9941
46 | Shifeng Zhao，2020 | Zibo | LDH-VMT | CoP | CK | Vermiculite | Mg2+ | Al3+ | 2 | NO3- |  | 0.164 |  |  | Liq | 0.2 | 300 | 8.2 | 25 | Mg2+ | 0.4166667 |  | Cu | 3 | 300 | 6 | 12.75 |  | 0.9575
46 | Shifeng Zhao，2020 | Zibo | LDH-VMT | CoP | CK | Vermiculite | Mg2+ | Al3+ | 2 | NO3- |  | 0.164 |  |  | Liq | 0.2 | 300 | 8.2 | 25 | K+ | 0.4166667 |  | Cu | 3 | 300 | 6 | 13.65 |  | 0.9545
46 | Shifeng Zhao，2020 | Zibo | LDH-VMT | CoP | CK | Vermiculite | Mg2+ | Al3+ | 2 | NO3- |  | 0.164 |  |  | Liq | 0.2 | 300 | 8.2 | 25 | Ca2+ | 0.4166667 |  | Cu | 3 | 300 | 6 | 7.47 |  | 0.9751
46 | Shifeng Zhao，2020 | Zibo | LDH-VMT | CoP | CK | Vermiculite | Mg2+ | Al3+ | 2 | NO3- |  | 0.164 |  |  | Liq | 0.2 | 300 | 8.2 | 25 | Na+ | 0.4166667 |  | Cu | 3 | 300 | 6 | 4.41 |  | 0.9853
46 | Shifeng Zhao，2020 | Zibo | LDH-VMT | CoP | CK | Vermiculite | Mg2+ | Al3+ | 2 | NO3- |  | 0.164 |  |  | soil | 5 | 300 | 8.2 | 25 |  | 0.5 |  | Cu | 3 | 300 | 6 | 293.8335 | 0.1535 | 0.020555
47 | Tong Lin，2024 | Beijing | CaAl-LDHs | Hyd | CK | CK | Ca2+ | Al3+ | 2 | NO3- |  |  |  |  | Liq | 0.1 | 500 |  | 25 |  | 0.1666667 |  | Cu | 3 | 500 | 10 | 48 | 9.04 | 0.904
47 | Tong Lin，2024 | Beijing | CaAl-LDHs / 9PAN |  | CK | PAN | Ca2+ | Al3+ | 2 | NO3- |  |  |  |  | Liq | 0.1 | 500 |  | 25 |  | 2 |  | Cu | 3 | 500 | 10 | 201.15 | 5.977 | 0.5977
48 | Kai Zhong，2021 | Nanning | MgAlFe-LDHs | CoP | CK | CK | Mg2+、Fe2+ | Al3+ | 4.78 | Cl- | 102.21 | 12.56 |  |  | soil | 3 | 15.2 | 2.57 | 25 | Cd、As-5 | 7 | 50 | Cu | 3 | 15.2 | 0.304 | 0.16416 |  | 0.9892
48 | Kai Zhong，2021 | Nanning | MgAlFe-LDHs | CoP | CK | CK | Mg2+、Fe2+ | Al3+ | 4.78 | Cl- | 102.21 | 12.56 |  |  | SaW |  | 15.2 | [5 empty] | Cu | 3 | 15.2 | 0.304 | 0.13984 |  | 0.9908
48 | Kai Zhong，2021 | Nanning | MgAl-LDHs | CoP | CK | CK | Mg2+ | Al3+ | 4.35 | Cl- | 92.16 | 13.12 |  |  | soil | 3 | 15.2 | 2.57 | 25 | Cd、As-5 | 7 | 50 | Cu | 3 | 15.2 | 0.304 | 0.11704 |  | 0.9923
49 | Soyoung Jeon，2024 | Busan, Republic of Korea | G MgFe-LDH | CoP | CK | CK | Mg2+ | Fe3+ | 2.85 | SO42- |  |  |  |  | Liq | 0.03 |  |  | 20 |  | 1.083333 |  | Pb | 3 | 1000 | 20 | 305.7 | 7.7 | 0.6943
49 | Soyoung Jeon，2024 | Busan, Republic of Korea | G MgFe-LDH | CoP | CK | CK | Mg2+ | Fe3+ | 2.85 | SO42- |  |  |  |  | Liq | 0.05 |  |  | 20 |  | 1.083333 |  | Pb | 3 | 1000 | 20 | 251.7 | 10.2 | 0.7483
49 | Soyoung Jeon，2024 | Busan, Republic of Korea | G MgFe-LDH | CoP | CK | CK | Mg2+ | Fe3+ | 2.85 | SO42- |  |  |  |  | Liq | 0.07 |  |  | 20 |  | 1.083333 |  | Pb | 3 | 1000 | 20 | 228.6 | 12.8 | 0.7714
49 | Soyoung Jeon，2024 | Busan, Republic of Korea | G MgFe-LDH | CoP | CK | CK | Mg2+ | Fe3+ | 2.85 | SO42- |  |  |  |  | Liq | 0.1 |  |  | 20 |  | 1.083333 |  | Pb | 3 | 1000 | 20 | 0.02 | 0.0004 | 0.99998
49 | Soyoung Jeon，2024 | Busan, Republic of Korea | G MgFe-LDH | CoP | CK | CK | Mg2+ | Fe3+ | 2.85 | SO42- |  |  |  |  | soil |  |  |  |  | As-5、Cu |  |  | Pb | 3 | 337.8 | 15.2 | 0.006 | 0.00012 | 0.9999822
49 | Soyoung Jeon，2024 | Busan, Republic of Korea | G MgFe-LDH | CoP | CK | CK | Mg2+ | Fe3+ | 2.85 | SO42- |  |  |  |  | Liq | 0.03 | 1000 |  | 20 |  | 1.083333 |  | Cu | 3 | 1000 | 20 | 515.6 |  | 0.4844
49 | Soyoung Jeon，2024 | Busan, Republic of Korea | G MgFe-LDH | CoP | CK | CK | Mg2+ | Fe3+ | 2.85 | SO42- |  |  |  |  | Liq | 0.05 | 1000 |  | 20 |  | 1.083333 |  | Cu | 3 | 1000 | 20 | 500 |  | 0.5
49 | Soyoung Jeon，2024 | Busan, Republic of Korea | G MgFe-LDH | CoP | CK | CK | Mg2+ | Fe3+ | 2.85 | SO42- |  |  |  |  | Liq | 0.07 | 1000 |  | 20 |  | 1.083333 |  | Cu | 3 | 1000 | 20 | 466.1 |  | 0.5339
49 | Soyoung Jeon，2024 | Busan, Republic of Korea | G MgFe-LDH | CoP | CK | CK | Mg2+ | Fe3+ | 2.85 | SO42- |  |  |  |  | Liq | 0.1 | 1000 |  | 20 |  | 1.083333 |  | Cu | 3 | 1000 | 20 | 421.9 |  | 0.5781
49 | Soyoung Jeon，2024 | Busan, Republic of Korea | G MgFe-LDH | CoP | CK | CK | Mg2+ | Fe3+ | 2.85 | SO42- |  |  |  |  | soil |  |  |  |  | Pb、Cu |  |  | As-5 | 3 | 149.4 | 19.1 | 0.06 | 0.0012 | 0.9995984
49 | Soyoung Jeon，2024 | Busan, Republic of Korea | G MgFe-LDH | CoP | CK | CK | Mg2+ | Fe3+ | 2.85 | SO42- |  |  |  |  | soil |  |  |  |  | Pb、Cu |  |  | As-5 | 3 | 149.4 | 19.1 | 0.027 | 0.00054 | 0.9998193
49 | Soyoung Jeon，2024 | Busan, Republic of Korea | G MgFe-LDH | CoP | CK | CK | Mg2+ | Fe3+ | 2.85 | SO42- |  |  |  |  | soil | 3 |  |  | 20 | Pb、Cu | 1.083333 |  | As-5 | 3 | 149.4 | 19.1 | 13.446 |  | 0.91
49 | Soyoung Jeon，2024 | Busan, Republic of Korea | G MgFe-LDH | CoP | CK | CK | Mg2+ | Fe3+ | 2.85 | SO42- |  |  |  |  | soil | 5 |  |  | 20 | Pb、Cu | 1.083333 |  | As-5 | 3 | 149.4 | 19.1 | 6.2748 |  | 0.958
49 | Soyoung Jeon，2024 | Busan, Republic of Korea | G MgFe-LDH | CoP | CK | CK | Mg2+ | Fe3+ | 2.85 | SO42- |  |  |  |  | soil | 7 |  |  | 20 | Pb、Cu | 1.083333 |  | As-5 | 3 | 149.4 | 19.1 | 3.5856 |  | 0.976
49 | Soyoung Jeon，2024 | Busan, Republic of Korea | G MgFe-LDH | CoP | CK | CK | Mg2+ | Fe3+ | 2.85 | SO42- |  |  |  |  | soil | 10 |  |  | 20 | Pb、Cu | 1.083333 |  | As-5 | 3 | 149.4 | 19.1 | 2.6892 |  | 0.982
50 | Xin Pan，2025 | Qingdao | MgFe-LDH-生物炭(MFB) | CoP | CK | Biochar | Mg2+ | Fe3+ | 2.53 | Cl- | 67.2 | 0.261 |  |  | soil |  |  |  | 22~25 |  | 45 | 60 | Pb | 3 | 200 | 4 | 132.66 |  | 0.3367
50 | Xin Pan，2025 | Qingdao | 有机-MgFe-LDH-生物炭(MSB) | CoP | SDS | Biochar | Mg2+ | Fe3+ | 2.53 | Cl- | 62.9 | 0.271 |  |  | soil |  |  |  | 22~25 |  | 45 | 60 | Pb | 3 | 200 | 4 | 128.58 |  | 0.3571
51 | Haoran Wang， 2025 | Beijing | MgAl-NO3-LDH | IE | CK | CK | Mg2+ | Al3+ | 2 | NO3- | 88.37 |  |  | 0.41 | Liq |  |  | 3.48 |  |  |  |  | Pb | 3 | 5 | 0.1 | 0.0185 |  | 0.9963
51 | Haoran Wang， 2025 | Beijing | MgAl-NO3-LDH | IE | CK | CK | Mg2+ | Al3+ | 2 | NO3- | 88.37 |  |  | 0.41 | Liq |  |  | 3.17 |  |  |  |  | Pb | 3 | 10 | 0.2 | 0.065 |  | 0.9935
51 | Haoran Wang， 2025 | Beijing | MgAl-NO3-LDH | IE | CK | CK | Mg2+ | Al3+ | 2 | NO3- | 88.37 |  |  | 0.41 | Liq |  |  | 3 |  |  |  |  | Pb | 3 | 15 | 0.3 | 0.06 |  | 0.996
51 | Haoran Wang， 2025 | Beijing | MgAl-NO3-LDH | IE | CK | CK | Mg2+ | Al3+ | 2 | NO3- | 88.37 |  |  | 0.41 | Liq |  |  | 2.91 |  |  |  |  | Pb | 3 | 20 | 0.4 | 0.566 |  | 0.9717
51 | Haoran Wang， 2025 | Beijing | MgAl-NO3-LDH | IE | CK | CK | Mg2+ | Al3+ | 2 | NO3- | 88.37 |  |  | 0.41 | soil |  |  |  | 25 | Cd、As-5 | 14 |  | Pb | 3 | 970 | 19.4 | 478.21 | 25.123 | 0.507
51 | Haoran Wang， 2025 | Beijing | MgAl-NO3-LDH | IE | CK | CK | Mg2+ | Al3+ | 2 | NO3- | 88.37 |  |  | 0.41 | soil |  |  |  | 25 | Cd、As-5 | 14 |  | Pb | 3 | 970 | 19.4 | 439.119 | 25.123 | 0.5473
51 | Haoran Wang， 2025 | Beijing | MgAl-NO3-LDH | IE | CK | CK | Mg2+ | Al3+ | 2 | NO3- | 88.37 |  |  | 0.41 | soil |  |  |  | 25 | Cd、As-5 | 14 |  | Pb | 3 | 970 | 19.4 | 341.925 | 27.936 | 0.6475
51 | Haoran Wang， 2025 | Beijing | MgAl-CO3-LDH | CoP | CK | CK | Mg2+ | Al3+ | 2 | CO32- | 53.02 |  |  | 0.29 | Liq | 0.1 |  | 6.23 |  |  | 2.75 |  | Pb | 3 | 300 | 6 | 1.68 |  | 0.9944
51 | Haoran Wang， 2025 | Beijing | MgAl-NO3-LDH | IE | CK | CK | Mg2+ | Al3+ | 2 | NO3- | 88.37 |  |  | 0.41 | soil |  |  |  | 25 | Pb、Cd | 14 |  | As-5 | 3 | 113.5 | 2.27 | 69.8933 | 2.98505 | 0.3842
51 | Haoran Wang， 2025 | Beijing | MgAl-NO3-LDH | IE | CK | CK | Mg2+ | Al3+ | 2 | NO3- | 88.37 |  |  | 0.41 | soil |  |  |  | 25 | Pb、Cd | 14 |  | As-5 | 3 | 113.5 | 2.27 | 46.00155 | 2.68995 | 0.5947
51 | Haoran Wang， 2025 | Beijing | MgAl-NO3-LDH | IE | CK | CK | Mg2+ | Al3+ | 2 | NO3- | 88.37 |  |  | 0.41 | soil |  |  |  | 25 | Pb、Cd | 14 |  | As-5 | 3 | 113.5 | 2.27 | 43.3116 | 3.28015 | 0.6184
51 | Haoran Wang， 2025 | Beijing | MgAl-CO3-LDH | CoP | CK | CK | Mg2+ | Al3+ | 2 | CO32- | 53.02 |  |  | 0.29 | Liq | 0.1 |  | 5.36 |  |  | 2.75 |  | As-5 | 3 | 100 | 2 | 66.16 | 1.54 | 0.3384
52 | Haoran Wang， 2025 | Beijing | MIL-101(Fe) @ MgFe-LDH | ISN | CK | MIL-101(Fe) | Mg2+ | Fe3+ | 2.41 | Cl- | 245 | 0.54 | 3.5 |  | Liq | 0.04 |  |  | 25 |  | 0.5 |  | Pb | 3 | 500 | 10 | -55.924 | 31.264 | 1.111848
52 | Haoran Wang， 2025 | Beijing | MIL-101(Fe) @ MgFe-LDH | ISN | CK | MIL-101(Fe) | Mg2+ | Fe3+ | 2.41 | Cl- | 245 | 0.54 | 3.5 |  | Liq | 0.04 |  | 4 | 25 |  |  |  | Pb | 3 | 500 | 10 | -67.48 | 11.3496 | 1.13496
52 | Haoran Wang， 2025 | Beijing | MIL-101(Fe) @ MgFe-LDH | ISN | CK | MIL-101(Fe) | Mg2+ | Fe3+ | 2.41 | Cl- | 245 | 0.54 | 3.5 |  | Liq | 0.04 |  | 5 |  |  |  |  | Pb | 3 | 500 | 10 | -74.72 | 11.4944 | 1.14944
52 | Haoran Wang， 2025 | Beijing | MIL-101(Fe) @ MgFe-LDH | ISN | CK | MIL-101(Fe) | Mg2+ | Fe3+ | 2.41 | Cl- | 245 | 0.54 | 3.5 |  | Liq | 0.04 |  | 6 |  |  |  |  | Pb | 3 | 500 | 10 | -74.72 | 11.4944 | 1.14944
52 | Haoran Wang， 2025 | Beijing | MgFe-LDH | HyCop | CK | CK | Mg2+ | Fe3+ | 2 | Cl- | 84 | 0.44 | 3.7 |  | Liq | 0.04 |  |  | 25 |  |  |  | Pb | 3 | 500 | 10 | 347.768 | 24.468 | 0.304464
52 | Haoran Wang， 2025 | Beijing | MIL-101(Fe) @ MgFe-LDH | ISN | CK | MIL-101(Fe) | Mg2+ | Fe3+ | 2.41 | Cl- | 245 | 0.54 | 3.5 |  | Liq | 0.04 | 500 |  | 25 |  | 0.5 |  | Cu | 3 | 500 | 10 | 371.48 | 6.356 | 0.25704
52 | Haoran Wang， 2025 | Beijing | MIL-101(Fe) @ MgFe-LDH | ISN | CK | MIL-101(Fe) | Mg2+ | Fe3+ | 2.41 | Cl- | 245 | 0.54 | 3.5 |  | Liq | 0.04 | 500 | 4 |  |  |  |  | Cu | 3 | 500 | 10 | 376.44 | 2.4712 | 0.24712
52 | Haoran Wang， 2025 | Beijing | MIL-101(Fe) @ MgFe-LDH | ISN | CK | MIL-101(Fe) | Mg2+ | Fe3+ | 2.41 | Cl- | 245 | 0.54 | 3.5 |  | Liq | 0.04 | 500 | 5 |  |  |  |  | Cu | 3 | 500 | 10 | 375.68 | 2.4864 | 0.24864
52 | Haoran Wang， 2025 | Beijing | MIL-101(Fe) @ MgFe-LDH | ISN | CK | MIL-101(Fe) | Mg2+ | Fe3+ | 2.41 | Cl- | 245 | 0.54 | 3.5 |  | Liq | 0.04 | 500 | 6 |  |  |  |  | Cu | 3 | 500 | 10 | 374.88 | 2.5024 | 0.25024
52 | Haoran Wang， 2025 | Beijing | MgFe-LDH | HyCop | CK | CK | Mg2+ | Fe3+ | 2 | Cl- |  |  |  |  | Liq | 0.04 | 500 |  | 25 |  |  |  | Cu | 3 | 500 | 10 | 462.488 | 2.256 | 0.075024
52 | Haoran Wang， 2025 | Beijing | MIL-101(Fe) @ MgFe-LDH | ISN | CK | MIL-101(Fe) | Mg2+ | Fe3+ | 2.41 | Cl- | 245 | 0.54 | 3.5 |  | Liq | 0.04 |  |  | 25 |  | 0.5 |  | Cd | 3 | 500 | 10 | 263.076 | 18.46 | 0.473848
52 | Haoran Wang， 2025 | Beijing | MIL-101(Fe) @ MgFe-LDH | ISN | CK | MIL-101(Fe) | Mg2+ | Fe3+ | 2.41 | Cl- | 245 | 0.54 | 3.5 |  | Liq | 0.04 |  | 4 |  |  |  |  | Cd | 3 | 500 | 10 | 276.28 | 4.4744 | 0.44744
52 | Haoran Wang， 2025 | Beijing | MIL-101(Fe) @ MgFe-LDH | ISN | CK | MIL-101(Fe) | Mg2+ | Fe3+ | 2.41 | Cl- | 245 | 0.54 | 3.5 |  | Liq | 0.04 |  | 5 |  |  |  |  | Cd | 3 | 500 | 10 | 260.4 | 4.792 | 0.4792
52 | Haoran Wang， 2025 | Beijing | MIL-101(Fe) @ MgFe-LDH | ISN | CK | MIL-101(Fe) | Mg2+ | Fe3+ | 2.41 | Cl- | 245 | 0.54 | 3.5 |  | Liq | 0.04 |  | 6 |  |  |  |  | Cd | 3 | 500 | 10 | 261.6 | 4.768 | 0.4768
53 | Ao Chai，2024 | Chengdu | 赤泥基MgFeAl-LDH | Hyd | CK | Waste red mud | Mg2+ | Fe3+、Al3+ | 4 | Cl- |  |  |  |  | soil | 0.5 | 205.5 |  |  | Cd、Cu | 20 | 60 | Pb | 3 | 921.67 | 18.4334 | 314.52 | 6.27 | 0.6587499
53 | Ao Chai，2024 | Chengdu | 赤泥基MgFeAl-LDH | Hyd | CK | Waste red mud | Mg2+ | Fe3+、Al3+ | 4 | Cl- |  |  |  |  | soil | 1 | 205.5 |  |  | Cd、Cu | 20 | 60 | Pb | 3 | 921.67 | 18.4334 | 307.1 | 4.71 | 0.6668005
53 | Ao Chai，2024 | Chengdu | 赤泥基MgFeAl-LDH | Hyd | CK | Waste red mud | Mg2+ | Fe3+、Al3+ | 4 | Cl- |  |  |  |  | soil | 1.5 | 205.5 |  |  | Cd、Cu | 20 | 60 | Pb | 3 | 921.67 | 18.4334 | 290.5 | 2.35 | 0.6848113
53 | Ao Chai，2024 | Chengdu | 赤泥基MgFeAl-LDH | Hyd | CK | Waste red mud | Mg2+ | Fe3+、Al3+ | 4 | Cl- |  |  |  |  | soil | 2 | 205.5 |  |  | Cd、Cu | 20 | 60 | Pb | 3 | 921.67 | 18.4334 | 276 | 0.78 | 0.7005436
53 | Ao Chai，2024 | Chengdu | 赤泥基MgFeAl-LDH | Hyd | CK | Waste red mud | Mg2+ | Fe3+、Al3+ | 4 | Cl- |  |  |  |  | soil | 2.5 | 205.5 |  |  | Cd、Cu | 20 | 60 | Pb | 3 | 921.67 | 18.4334 | 258.9 | 1.57 | 0.7190969
53 | Ao Chai，2024 | Chengdu | 赤泥基MgFeAl-LDH | Hyd | CK | Waste red mud | Mg2+ | Fe3+、Al3+ | 4 | Cl- |  |  |  |  | soil | 0.5 | 205.5 |  |  | Cd、Pb | 20 | 60 | Cu | 3 | 99.82 | 7.55 | 61.92 | 1.78 | 0.3796834
53 | Ao Chai，2024 | Chengdu | 赤泥基MgFeAl-LDH | Hyd | CK | Waste red mud | Mg2+ | Fe3+、Al3+ | 4 | Cl- |  |  |  |  | soil | 1 | 205.5 |  |  | Cd、Pb | 20 | 60 | Cu | 3 | 99.82 | 7.55 | 51.9 | 3.57 | 0.4800641
53 | Ao Chai，2024 | Chengdu | 赤泥基MgFeAl-LDH | Hyd | CK | Waste red mud | Mg2+ | Fe3+、Al3+ | 4 | Cl- |  |  |  |  | soil | 1.5 | 205.5 |  |  | Cd、Pb | 20 | 60 | Cu | 3 | 99.82 | 7.55 | 43.66 | 0.41 | 0.5626127
53 | Ao Chai，2024 | Chengdu | 赤泥基MgFeAl-LDH | Hyd | CK | Waste red mud | Mg2+ | Fe3+、Al3+ | 4 | Cl- |  |  |  |  | soil | 2 | 205.5 |  |  | Cd、Pb | 20 | 60 | Cu | 3 | 99.82 | 7.55 | 38.17 | 0.27 | 0.6176117
53 | Ao Chai，2024 | Chengdu | 赤泥基MgFeAl-LDH | Hyd | CK | Waste red mud | Mg2+ | Fe3+、Al3+ | 4 | Cl- |  |  |  |  | soil | 2.5 | 205.5 |  |  | Cd、Pb | 20 | 60 | Cu | 3 | 99.82 | 7.55 | 33.78 | 0 | 0.6615909
53 | Ao Chai，2024 | Chengdu | 赤泥基MgFeAl-LDH | Hyd | CK | Waste red mud | Mg2+ | Fe3+、Al3+ | 4 | Cl- |  |  |  |  | soil | 0.5 | 205.5 |  |  | Pb、Cu | 20 | 60 | Cd | 3 | 4.04 | 0.21 | 2.66 | 0.08 | 0.3415842
53 | Ao Chai，2024 | Chengdu | 赤泥基MgFeAl-LDH | Hyd | CK | Waste red mud | Mg2+ | Fe3+、Al3+ | 4 | Cl- |  |  |  |  | soil | 1 | 205.5 |  |  | Pb、Cu | 20 | 60 | Cd | 3 | 4.04 | 0.21 | 2.38 | 0.03 | 0.4108911
53 | Ao Chai，2024 | Chengdu | 赤泥基MgFeAl-LDH | Hyd | CK | Waste red mud | Mg2+ | Fe3+、Al3+ | 4 | Cl- |  |  |  |  | soil | 1.5 | 205.5 |  |  | Pb、Cu | 20 | 60 | Cd | 3 | 4.04 | 0.21 | 2.02 | 0.02 | 0.5
53 | Ao Chai，2024 | Chengdu | 赤泥基MgFeAl-LDH | Hyd | CK | Waste red mud | Mg2+ | Fe3+、Al3+ | 4 | Cl- |  |  |  |  | soil | 2 | 205.5 |  |  | Pb、Cu | 20 | 60 | Cd | 3 | 4.04 | 0.21 | 1.75 | 0.02 | 0.5668317
53 | Ao Chai，2024 | Chengdu | 赤泥基MgFeAl-LDH | Hyd | CK | Waste red mud | Mg2+ | Fe3+、Al3+ | 4 | Cl- |  |  |  |  | soil | 2.5 | 205.5 |  |  | Pb、Cu | 20 | 60 | Cd | 3 | 4.04 | 0.21 | 1.45 | 0.03 | 0.6410891
55 | Zhenhui Li，2024 | Wuhan | PAM-MgAl-LDH微球 | FRP | CK | PAM | Mg2+ | Al3+ | 2 | NO3- |  |  |  | 0.776 | soil |  |  |  | 25 |  | 10 | 65 | Cr | 3 | 289.58 | 5.7916 | 55.1 | 1.102 | 0.8097244
56 | Luping Zhang，2021 | Wuhan | MgAl-LDH | Urea | CK | CK | Mg2+ | Al3+ | 2 | NO3- |  |  |  |  | soil | 1 |  | 6.21 |  |  | 0.0625 |  | Cr | 3 | 200 | 4 | 198.04 | 0.0392 | 0.0098
56 | Luping Zhang，2021 | Wuhan | MgAl-LDH | Urea | CK | CK | Mg2+ | Al3+ | 2 | NO3- |  |  |  |  | soil | 1 |  | 6.21 |  |  | 0.0625 |  | Cr | 3 | 400 | 8 | 397.3 | 0.054 | 0.00675
56 | Luping Zhang，2021 | Wuhan | MgAl-LDH | Urea | CK | CK | Mg2+ | Al3+ | 2 | NO3- |  |  |  |  | soil | 1 |  | 6.21 |  |  | 0.0625 |  | Cr | 3 | 600 | 12 | 596.92 | 0.0616 | 0.005133333
56 | Luping Zhang，2021 | Wuhan | MgAl-LDH | Urea | CK | CK | Mg2+ | Al3+ | 2 | NO3- |  |  |  |  | soil | 1 |  | 6.21 |  |  | 0.0625 |  | Cr | 3 | 1000 | 20 | 996.92 | 0.0616 | 0.00308
56 | Luping Zhang，2021 | Wuhan | MgAl-LDH | Urea | CK | CK | Mg2+ | Al3+ | 2 | NO3- |  |  |  |  | soil |  |  | 6.21 |  |  | 0.0625 |  | Cr | 3 | 1000 | 20 | 100 | 2 | 0.9
56 | Luping Zhang，2021 | Wuhan | F-MgAl-LDH | FIE | Formamide | CK | Mg2+ | Al3+ | 2 | NO3- |  |  |  |  | soil | 1 |  | 6.21 |  |  | 0.0625 |  | Cr | 3 | 200 | 4 | 190.04 | 0.1992 | 0.0498
56 | Luping Zhang，2021 | Wuhan | F-MgAl-LDH | FIE | Formamide | CK | Mg2+ | Al3+ | 2 | NO3- |  |  |  |  | soil | 1 |  | 6.21 |  |  | 0.0625 |  | Cr | 3 | 400 | 8 | 386.86 | 0.2628 | 0.03285
56 | Luping Zhang，2021 | Wuhan | F-MgAl-LDH | FIE | Formamide | CK | Mg2+ | Al3+ | 2 | NO3- |  |  |  |  | soil | 1 |  | 6.21 |  |  | 0.0625 |  | Cr | 3 | 600 | 12 | 586.48 | 0.2704 | 0.02253333
56 | Luping Zhang，2021 | Wuhan | F-MgAl-LDH | FIE | Formamide | CK | Mg2+ | Al3+ | 2 | NO3- |  |  |  |  | soil | 1 |  | 6.21 |  |  | 0.0625 |  | Cr | 3 | 1000 | 20 | 989.68 | 0.2064 | 0.01032
56 | Luping Zhang，2021 | Wuhan | F-MgAl-LDH | FIE | Formamide | CK | Mg2+ | Al3+ | 2 | NO3- |  |  |  |  | soil |  |  | 6.21 |  |  | 0.0625 |  | Cr | 3 | 1000 | 20 | 85.4 | 1.708 | 0.9146
56 | Luping Zhang，2021 | Wuhan | F-U-MgAl-LDH | FIE | Formamide | CK | Mg2+ | Al3+ | 2 | NO3- |  |  |  |  | soil | 1 |  | 6.21 |  |  | 0.0625 |  | Cr | 3 | 200 | 4 | 180.64 | 0.3872 | 0.0968
56 | Luping Zhang，2021 | Wuhan | F-U-MgAl-LDH | FIE | Formamide | CK | Mg2+ | Al3+ | 2 | NO3- |  |  |  |  | soil | 1 |  | 6.21 |  |  | 0.0625 |  | Cr | 3 | 400 | 8 | 371 | 0.58 | 0.0725
56 | Luping Zhang，2021 | Wuhan | F-U-MgAl-LDH | FIE | Formamide | CK | Mg2+ | Al3+ | 2 | NO3- |  |  |  |  | soil | 1 |  | 6.21 |  |  | 0.0625 |  | Cr | 3 | 600 | 12 | 558.48 | 0.8304 | 0.0692
56 | Luping Zhang，2021 | Wuhan | F-U-MgAl-LDH | FIE | Formamide | CK | Mg2+ | Al3+ | 2 | NO3- |  |  |  |  | soil | 1 |  | 6.21 |  |  | 0.0625 |  | Cr | 3 | 1000 | 20 | 902.48 | 1.9504 | 0.09752
56 | Luping Zhang，2021 | Wuhan | F-U-MgAl-LDH | FIE | Formamide | CK | Mg2+ | Al3+ | 2 | NO3- |  |  |  |  | soil |  |  | 6.21 |  |  | 0.0625 |  | Cr | 3 | 1000 | 20 | 12.2 | 0.244 | 0.9878
57 | Wenjing Zong, 2023 | Beijing | MgAl-LDHs | CoP | CK | CK | Mg2+ | Al3+ | 3 | [5 empty] | soil |  |  |  | 25 | As-5 | 7 | 30 | Cd | 3 | 12.43 | 0.612 | 3 | 0.1039 | 0.7586484
57 | Wenjing Zong, 2023 | Beijing | MgAl-LDHs | CoP | CK | CK | Mg2+ | Al3+ | 3 | [5 empty] | soil |  |  |  | 25 | As-5 | 7 | 30 | Cd | 3 | 13.48 | 0.3926 | 1.51 | 0.2194 | 0.8879822
57 | Wenjing Zong, 2023 | Beijing | MgAl-LDHs | CoP | CK | CK | Mg2+ | Al3+ | 3 | [5 empty] | soil |  |  |  | 25 | As-5 | 7 | 30 | Cd | 3 | 17.94 | 0.3984 | 4.42 | 0.0981 | 0.7536232
57 | Wenjing Zong, 2023 | Beijing | MgAl-LDHs | CoP | CK | CK | Mg2+ | Al3+ | 3 | [5 empty] | soil |  |  |  | 25 | As-5 | 7 | 30 | Cd | 3 | 11.47 | 0.2598 | 2.07 | 0.5427 | 0.8195292
57 | Wenjing Zong, 2023 | Beijing | MgAl-LDHs | CoP | CK | CK | Mg2+ | Al3+ | 3 | [5 empty] | soil |  |  |  | 25 | As-5 | 7 | 30 | Cd | 3 | 15.07 | 5.0229 | 2.61 | 0.3522 | 0.8268082
57 | Wenjing Zong, 2023 | Beijing | MgAl-LDHs | CoP | CK | CK | Mg2+ | Al3+ | 3 | [5 empty] | soil |  |  |  | 25 | As-5 | 7 | 30 | Cd | 3 | 18.05 | 6.016 | 1.75 | 0.2367 | 0.9030471
57 | Wenjing Zong, 2023 | Beijing | MgAl-LDHs | CoP | CK | CK | Mg2+ | Al3+ | 3 | [5 empty] | soil |  |  |  | 25 | As-5 | 7 | 30 | Cd | 3 | 19.05 | 6.3509 | 1.95 | 0.2309 | 0.8976378
57 | Wenjing Zong, 2023 | Beijing | MgAl-LDHs | CoP | CK | CK | Mg2+ | Al3+ | 3 | [5 empty] | soil |  |  |  | 25 | As-5 | 7 | 30 | Cd | 3 | 29.1 | 20.4209 | 1.86 | 0.1328 | 0.9360825
57 | Wenjing Zong, 2023 | Beijing | MgAl-LDHs | CoP | CK | CK | Mg2+ | Al3+ | 3 | [5 empty] | soil |  |  |  | 25 | As-5 | 180 | 30 | Cd | 3 | 12.43 | 0.612 | 0 | 0 | 1
57 | Wenjing Zong, 2023 | Beijing | MgAl-LDHs | CoP | CK | CK | Mg2+ | Al3+ | 3 | [5 empty] | soil |  |  |  | 25 | As-5 | 180 | 30 | Cd | 3 | 13.48 | 0.3926 | 0 | 0 | 1
57 | Wenjing Zong, 2023 | Beijing | MgAl-LDHs | CoP | CK | CK | Mg2+ | Al3+ | 3 | [5 empty] | soil |  |  |  | 25 | As-5 | 180 | 30 | Cd | 3 | 17.94 | 0.3984 | 3.46 | 0.0346 | 0.8071349
57 | Wenjing Zong, 2023 | Beijing | MgAl-LDHs | CoP | CK | CK | Mg2+ | Al3+ | 3 | [5 empty] | soil |  |  |  | 25 | As-5 | 180 | 30 | Cd | 3 | 11.47 | 0.2598 | 1.24 | 0.0231 | 0.8918919
57 | Wenjing Zong, 2023 | Beijing | MgAl-LDHs | CoP | CK | CK | Mg2+ | Al3+ | 3 | [5 empty] | soil |  |  |  | 25 | As-5 | 180 | 30 | Cd | 3 | 15.07 | 5.0229 | 0 | 0 | 1
57 | Wenjing Zong, 2023 | Beijing | MgAl-LDHs | CoP | CK | CK | Mg2+ | Al3+ | 3 | [5 empty] | soil |  |  |  | 25 | As-5 | 180 | 30 | Cd | 3 | 18.05 | 6.016 | 0 | 0 | 1
57 | Wenjing Zong, 2023 | Beijing | MgAl-LDHs | CoP | CK | CK | Mg2+ | Al3+ | 3 | [5 empty] | soil |  |  |  | 25 | As-5 | 180 | 30 | Cd | 3 | 19.05 | 6.3509 | 0 | 0 | 1
57 | Wenjing Zong, 2023 | Beijing | MgAl-LDHs | CoP | CK | CK | Mg2+ | Al3+ | 3 | [5 empty] | soil |  |  |  | 25 | As-5 | 180 | 30 | Cd | 3 | 29.1 | 20.4209 | 0 | 0 | 1
57 | Wenjing Zong, 2023 | Beijing | MgAl-LDHs | CoP | CK | CK | Mg2+ | Al3+ | 3 | [5 empty] | soil |  |  |  | 25 | As-5 | 360 | 30 | Cd | 3 | 12.43 | 0.612 | 1.96 | 0.0751 | 0.842317
57 | Wenjing Zong, 2023 | Beijing | MgAl-LDHs | CoP | CK | CK | Mg2+ | Al3+ | 3 | [5 empty] | soil |  |  |  | 25 | As-5 | 360 | 30 | Cd | 3 | 13.48 | 0.3926 | 2.6 | 0.127 | 0.8071217
57 | Wenjing Zong, 2023 | Beijing | MgAl-LDHs | CoP | CK | CK | Mg2+ | Al3+ | 3 | [5 empty] | soil |  |  |  | 25 | As-5 | 360 | 30 | Cd | 3 | 17.94 | 0.3984 | 8.1 | 0.1039 | 0.548495
57 | Wenjing Zong, 2023 | Beijing | MgAl-LDHs | CoP | CK | CK | Mg2+ | Al3+ | 3 | [5 empty] | soil |  |  |  | 25 | As-5 | 360 | 30 | Cd | 3 | 11.47 | 0.2598 | 3.24 | 0.0173 | 0.717524
57 | Wenjing Zong, 2023 | Beijing | MgAl-LDHs | CoP | CK | CK | Mg2+ | Al3+ | 3 | [5 empty] | soil |  |  |  | 25 | As-5 | 360 | 30 | Cd | 3 | 15.07 | 5.0229 | 2.45 | 0.1732 | 0.8374253
57 | Wenjing Zong, 2023 | Beijing | MgAl-LDHs | CoP | CK | CK | Mg2+ | Al3+ | 3 | [5 empty] | soil |  |  |  | 25 | As-5 | 360 | 30 | Cd | 3 | 18.05 | 6.016 | 2.23 | 0.127 | 0.8764543
57 | Wenjing Zong, 2023 | Beijing | MgAl-LDHs | CoP | CK | CK | Mg2+ | Al3+ | 3 | [5 empty] | soil |  |  |  | 25 | As-5 | 360 | 30 | Cd | 3 | 19.05 | 6.3509 | 2.19 | 0.1212 | 0.8850394
57 | Wenjing Zong, 2023 | Beijing | MgAl-LDHs | CoP | CK | CK | Mg2+ | Al3+ | 3 | [5 empty] | soil |  |  |  | 25 | As-5 | 360 | 30 | Cd | 3 | 29.1 | 20.4209 | 2.06 | 0.0981 | 0.9292096
57 | Wenjing Zong, 2023 | Beijing | MgAl-LDHs | CoP | CK | CK | Mg2+ | Al3+ | 3 | [5 empty] | soil |  |  |  | 25 | Cd | 7 | 30 | As-5 | 3 | 172.26 | 0.866 | 76.79 | 1.605 | 0.5542204
57 | Wenjing Zong, 2023 | Beijing | MgAl-LDHs | CoP | CK | CK | Mg2+ | Al3+ | 3 | [5 empty] | soil |  |  |  | 25 | Cd | 7 | 30 | As-5 | 3 | 199.16 | 0.9988 | 273.13 | 3.799 | -0.3714099
57 | Wenjing Zong, 2023 | Beijing | MgAl-LDHs | CoP | CK | CK | Mg2+ | Al3+ | 3 | [5 empty] | soil |  |  |  | 25 | Cd | 7 | 30 | As-5 | 3 | 137.47 | 0 | 17.73 | 0.8256 | 0.8710264
57 | Wenjing Zong, 2023 | Beijing | MgAl-LDHs | CoP | CK | CK | Mg2+ | Al3+ | 3 | [5 empty] | soil |  |  |  | 25 | Cd | 7 | 30 | As-5 | 3 | 17598.4 | 136.9186 | 11479.99 | 97.6068 | 0.3476685
57 | Wenjing Zong, 2023 | Beijing | MgAl-LDHs | CoP | CK | CK | Mg2+ | Al3+ | 3 | [5 empty] | soil |  |  |  | 25 | Cd | 7 | 30 | As-5 | 3 | 613.37 | 0.866 | 478.06 | 0.8718 | 0.2206009
57 | Wenjing Zong, 2023 | Beijing | MgAl-LDHs | CoP | CK | CK | Mg2+ | Al3+ | 3 | [5 empty] | soil |  |  |  | 25 | Cd | 7 | 30 | As-5 | 3 | 476.21 | 1.0219 | 66.02 | 0.5254 | 0.8613637
57 | Wenjing Zong, 2023 | Beijing | MgAl-LDHs | CoP | CK | CK | Mg2+ | Al3+ | 3 | [5 empty] | soil |  |  |  | 25 | Cd | 7 | 30 | As-5 | 3 | 1522.36 | 2.217 | 129.51 | 0.3637 | 0.9149281
57 | Wenjing Zong, 2023 | Beijing | MgAl-LDHs | CoP | CK | CK | Mg2+ | Al3+ | 3 | [5 empty] | soil |  |  |  | 25 | Cd | 7 | 30 | As-5 | 3 | 162.89 | 0.8314 | 18.54 | 0.3406 | 0.8861809
57 | Wenjing Zong, 2023 | Beijing | MgAl-LDHs | CoP | CK | CK | Mg2+ | Al3+ | 3 | [5 empty] | soil |  |  |  | 25 | Cd | 180 | 30 | As-5 | 3 | 172.26 | 0.866 | 28.17 | 0.1386 | 0.8364681
57 | Wenjing Zong, 2023 | Beijing | MgAl-LDHs | CoP | CK | CK | Mg2+ | Al3+ | 3 | [5 empty] | soil |  |  |  | 25 | Cd | 180 | 30 | As-5 | 3 | 199.16 | 0.9988 | 207.23 | 0.2309 | -0.04052018
57 | Wenjing Zong, 2023 | Beijing | MgAl-LDHs | CoP | CK | CK | Mg2+ | Al3+ | 3 | [5 empty] | soil |  |  |  | 25 | Cd | 180 | 30 | As-5 | 3 | 137.47 | 0 | 18.05 | 0.1155 | 0.8686986
57 | Wenjing Zong, 2023 | Beijing | MgAl-LDHs | CoP | CK | CK | Mg2+ | Al3+ | 3 | [5 empty] | soil |  |  |  | 25 | Cd | 180 | 30 | As-5 | 3 | 17598.4 | 136.9186 | 9736.68 | 75.4943 | 0.4467292
57 | Wenjing Zong, 2023 | Beijing | MgAl-LDHs | CoP | CK | CK | Mg2+ | Al3+ | 3 | [5 empty] | soil |  |  |  | 25 | Cd | 180 | 30 | As-5 | 3 | 476.21 | 1.0219 | 177.7 | 0.4561 | 0.6268453
57 | Wenjing Zong, 2023 | Beijing | MgAl-LDHs | CoP | CK | CK | Mg2+ | Al3+ | 3 | [5 empty] | soil |  |  |  | 25 | Cd | 180 | 30 | As-5 | 3 | 1522.36 | 2.217 | 569.49 | 1.8013 | 0.6259163
57 | Wenjing Zong, 2023 | Beijing | MgAl-LDHs | CoP | CK | CK | Mg2+ | Al3+ | 3 | [5 empty] | soil |  |  |  | 25 | Cd | 180 | 30 | As-5 | 3 | 162.89 | 0.8314 | 48.51 | 0.2078 | 0.7021917
57 | Wenjing Zong, 2023 | Beijing | MgAl-LDHs | CoP | CK | CK | Mg2+ | Al3+ | 3 | [5 empty] | soil |  |  |  | 25 | Cd | 360 | 30 | As-5 | 3 | 172.26 | 0.866 | 20.23 | 0.9064 | 0.8825612
57 | Wenjing Zong, 2023 | Beijing | MgAl-LDHs | CoP | CK | CK | Mg2+ | Al3+ | 3 | [5 empty] | soil |  |  |  | 25 | Cd | 360 | 30 | As-5 | 3 | 199.16 | 0.9988 | 54.69 | 1.2413 | 0.7253967
57 | Wenjing Zong, 2023 | Beijing | MgAl-LDHs | CoP | CK | CK | Mg2+ | Al3+ | 3 | [5 empty] | soil |  |  |  | 25 | Cd | 360 | 30 | As-5 | 3 | 137.47 | 0 | 12.61 | 0.358 | 0.9082709
57 | Wenjing Zong, 2023 | Beijing | MgAl-LDHs | CoP | CK | CK | Mg2+ | Al3+ | 3 | [5 empty] | soil |  |  |  | 25 | Cd | 360 | 30 | As-5 | 3 | 17598.4 | 136.9186 | 5687.9 | 22.8284 | 0.6767945
57 | Wenjing Zong, 2023 | Beijing | MgAl-LDHs | CoP | CK | CK | Mg2+ | Al3+ | 3 | [5 empty] | soil |  |  |  | 25 | Cd | 360 | 30 | As-5 | 3 | 613.37 | 0.866 | 119.31 | 6.9859 | 0.8054845
57 | Wenjing Zong, 2023 | Beijing | MgAl-LDHs | CoP | CK | CK | Mg2+ | Al3+ | 3 | [5 empty] | soil |  |  |  | 25 | Cd | 360 | 30 | As-5 | 3 | 476.21 | 1.0219 | 279.28 | 3.3833 | 0.413536
57 | Wenjing Zong, 2023 | Beijing | MgAl-LDHs | CoP | CK | CK | Mg2+ | Al3+ | 3 | [5 empty] | soil |  |  |  | 25 | Cd | 360 | 30 | As-5 | 3 | 1522.36 | 2.217 | 1321.9 | 4.9306 | 0.1316771
57 | Wenjing Zong, 2023 | Beijing | MgAl-LDHs | CoP | CK | CK | Mg2+ | Al3+ | 3 | [5 empty] | soil |  |  |  | 25 | Cd | 360 | 30 | As-5 | 3 | 162.89 | 0.8314 | 224.97 | 0.5716 | -0.3811161
58 | Jikang Wang，2023 | Beijing | 超薄MgFe-LDH纳米片( LDH-S ) | CoP | CK | CK | Mg2+ | Fe3+ | 2 | Cl- |  |  |  |  | soil | 0.625 | 1.73 |  | 25~28 |  | 20 | 25 | Cu | 3 | 1.73 | 0.0346 | 1.767 | 0.03534 | -0.02138728
59 | 王启豪，2023 | Hangzhou | MgAl-LDHs-A |  | CK | CK | Mg2+ | Al3+ | 2.42 | [5 empty] | soil |  |  |  | 25 |  | 0.125 |  | Cd | 3 | 0.51 | 0.00558 | 0.27 | 0 | 0.4705882
59 | 王启豪，2023 | Hangzhou | MgAl-LDHs-A |  | CK | CK | Mg2+ | Al3+ | 2.42 | [5 empty] | soil |  |  |  | 25 |  | 0.125 |  | Cd | 3 | 0.24 | 0.0138 | 0.14 | 0.00767 | 0.4166667
59 | 王启豪，2023 | Hangzhou | MgAl-LDHs-B |  | CK | Alginate | Mg2+ | Al3+ | 2.37 | [5 empty] | soil |  |  |  | 25 |  | 0.125 |  | Cd | 3 | 0.51 | 0.00558 | 0.36 | 0.00139 | 0.2941176
59 | 王启豪，2023 | Hangzhou | MgAl-LDHs-B |  | CK | Alginate | Mg2+ | Al3+ | 2.37 | [5 empty] | soil |  |  |  | 25 |  | 0.125 |  | Cd | 3 | 0.24 | 0.0138 | 0.15 | 0.00307 | 0.375
59 | 王启豪，2023 | Hangzhou | MgAl-LDHs-C |  | CK | Alginate | Mg2+ | Al3+ | 2.01 |  | 1.0521 | 0.0065 | 24.78 |  | soil |  |  |  | 25 |  | 0.125 |  | Cd | 3 | 0.51 | 0.00558 | 0.19 | 0.00279 | 0.627451
59 | 王启豪，2023 | Hangzhou | MgAl-LDHs-C |  | CK | Alginate | Mg2+ | Al3+ | 2.01 |  | 1.0521 | 0.0065 | 24.78 |  | soil |  |  |  | 25 |  | 0.125 |  | Cd | 3 | 0.24 | 0.0138 | 0.12 | 0.01074 | 0.5
59 | 王启豪，2023 | Hangzhou | MgAl-LDHs-C |  | CK | Alginate | Mg2+ | Al3+ | 2.01 |  | 1.0521 | 0.0065 | 24.78 |  | soil |  |  | 6.51 |  |  | 0.125 |  | Cd | 3 | 0.48 | 0.04438 | 0.29 | 0.00411 | 0.3958333
59 | 王启豪，2023 | Hangzhou | MgAl-LDHs-C |  | CK | Alginate | Mg2+ | Al3+ | 2.01 |  | 1.0521 | 0.0065 | 24.78 |  | soil |  |  | 5.51 |  |  | 0.125 |  | Cd | 3 | 0.23 | 0.01808 | 0.15 | 0.00164 | 0.3478261
59 | 王启豪，2023 | Hangzhou | MgAl-LDHs-C |  | CK | Alginate | Mg2+ | Al3+ | 2.01 |  | 1.0521 | 0.0065 | 24.78 |  | soil |  |  | 8.24 |  |  | 0.125 |  | Cd | 3 | 0.44 | 0.0263 | 0.23 | 0.00247 | 0.4772727
59 | 王启豪，2023 | Hangzhou | MgAl-LDHs-D |  | CK | Alginate | Mg2+ | Al3+ | 2.99 | [5 empty] | soil |  |  |  | 25 |  | 0.125 |  | Cd | 3 | 0.51 | 0.00558 | 0.42 | 0 | 0.1764706
59 | 王启豪，2023 | Hangzhou | MgAl-LDHs-D |  | CK | Alginate | Mg2+ | Al3+ | 2.99 | [5 empty] | soil |  |  |  | 25 |  | 0.125 |  | Cd | 3 | 0.24 | 0.0138 | 0.17 | 0.00307 | 0.2916667
61 | Zaiwei Yang， 2024 | Hangzhou | CaFe-LDH | CoP | CK | CK | Ca2+ | Fe3+ | 1 | Cl- |  |  |  |  | soil | 0.5 | 78.41 | 7.77 |  | Pb、Cd、Cu | 63 |  | Zn | 3 | 52.95 | 2.32 | 32.74 | 0.74 | 0.3816808
61 | Zaiwei Yang， 2024 | Hangzhou | CaFe-LDH | CoP | CK | CK | Ca2+ | Fe3+ | 1 | Cl- |  |  |  |  | soil | 1 | 78.41 | 7.87 |  | Pb、Cd、Cu | 63 |  | Zn | 3 | 52.95 | 2.32 | 25.79 | 1.16 | 0.5129367
61 | Zaiwei Yang， 2024 | Hangzhou | CaFe-LDH | CoP | CK | CK | Ca2+ | Fe3+ | 1 | Cl- |  |  |  |  | soil | 3 | 78.41 | 7.92 |  | Pb、Cd、Cu | 63 |  | Zn | 3 | 52.95 | 2.32 | 19.58 | 1.16 | 0.6302172
61 | Zaiwei Yang， 2024 | Hangzhou | CaFe-LDH | CoP | CK | CK | Ca2+ | Fe3+ | 1 | Cl- |  |  |  |  | soil | 5 | 78.41 | 7.95 |  | Pb、Cd、Cu | 63 |  | Zn | 3 | 52.95 | 2.32 | 17.05 | 1.26 | 0.6779981
61 | Zaiwei Yang， 2024 | Hangzhou | CaFe-LDH | CoP | CK | CK | Ca2+ | Fe3+ | 1 | Cl- |  |  |  |  | soil | 10 | 78.41 | 8.01 |  | Pb、Cd、Cu | 63 |  | Zn | 3 | 52.95 | 2.32 | 14.84 | 1.37 | 0.7197356
61 | Zaiwei Yang， 2024 | Hangzhou | CaAl-LDH | CoP | CK | CK | Ca2+ | Al3+ | 2 | Cl- |  |  |  |  | soil | 0.5 | 104.1 | 7.68 |  | Pb、Cd、Cu | 63 |  | Zn | 3 | 53.02 | 1.24 | 32.65 | 2.81 | 0.3841946
61 | Zaiwei Yang， 2024 | Hangzhou | CaAl-LDH | CoP | CK | CK | Ca2+ | Al3+ | 2 | Cl- |  |  |  |  | soil | 1 | 104.1 | 7.68 |  | Pb、Cd、Cu | 63 |  | Zn | 3 | 53.02 | 1.24 | 21.84 | 1.01 | 0.58808
61 | Zaiwei Yang， 2024 | Hangzhou | CaAl-LDH | CoP | CK | CK | Ca2+ | Al3+ | 2 | Cl- |  |  |  |  | soil | 3 | 104.1 | 7.63 |  | Pb、Cd、Cu | 63 |  | Zn | 3 | 53.02 | 1.24 | 19.59 | 1.13 | 0.6305168
61 | Zaiwei Yang， 2024 | Hangzhou | CaAl-LDH | CoP | CK | CK | Ca2+ | Al3+ | 2 | Cl- |  |  |  |  | soil | 5 | 104.1 | 7.93 |  | Pb、Cd、Cu | 63 |  | Zn | 3 | 53.02 | 1.24 | 17.11 | 1.13 | 0.6772916
61 | Zaiwei Yang， 2024 | Hangzhou | CaAl-LDH | CoP | CK | CK | Ca2+ | Al3+ | 2 | Cl- |  |  |  |  | soil | 10 | 104.1 | 9.1 |  | Pb、Cd、Cu | 63 |  | Zn | 3 | 53.02 | 1.24 | 8.89 | 1.24 | 0.8323274
61 | Zaiwei Yang， 2024 | Hangzhou | CaFe-LDH | CoP | CK | CK | Ca2+ | Fe3+ | 1 | Cl- |  |  |  |  | soil | 0.5 | 78.41 | 7.77 |  | Zn、Cd、Cu | 63 |  | Pb | 3 | 70.32 | 1.4064 | 8.26 | 0.1 | 0.882537
61 | Zaiwei Yang， 2024 | Hangzhou | CaFe-LDH | CoP | CK | CK | Ca2+ | Fe3+ | 1 | Cl- |  |  |  |  | soil | 1 | 78.41 | 7.87 |  | Zn、Cd、Cu | 63 |  | Pb | 3 | 70.32 | 1.4064 | 7.39 | 0.18 | 0.894909
61 | Zaiwei Yang， 2024 | Hangzhou | CaFe-LDH | CoP | CK | CK | Ca2+ | Fe3+ | 1 | Cl- |  |  |  |  | soil | 3 | 78.41 | 7.92 |  | Zn、Cd、Cu | 63 |  | Pb | 3 | 70.32 | 1.4064 | 6.29 | 0.06 | 0.9105518
61 | Zaiwei Yang， 2024 | Hangzhou | CaFe-LDH | CoP | CK | CK | Ca2+ | Fe3+ | 1 | Cl- |  |  |  |  | soil | 5 | 78.41 | 7.95 |  | Zn、Cd、Cu | 63 |  | Pb | 3 | 70.32 | 1.4064 | 5.72 | 0.16 | 0.9186576
61 | Zaiwei Yang， 2024 | Hangzhou | CaFe-LDH | CoP | CK | CK | Ca2+ | Fe3+ | 1 | Cl- |  |  |  |  | soil | 10 | 78.41 | 8.01 |  | Zn、Cd、Cu | 63 |  | Pb | 3 | 70.32 | 1.4064 | 5.29 | 0.35 | 0.9247725
61 | Zaiwei Yang， 2024 | Hangzhou | CaAl-LDH | CoP | CK | CK | Ca2+ | Al3+ | 2 | Cl- |  |  |  |  | soil | 0.5 | 104.1 | 7.68 |  | Zn、Cd、Cu | 63 |  | Pb | 3 | 49.94 | 2.08 | 34.33 | 0.15 | 0.3125751
61 | Zaiwei Yang， 2024 | Hangzhou | CaAl-LDH | CoP | CK | CK | Ca2+ | Al3+ | 2 | Cl- |  |  |  |  | soil | 1 | 104.1 | 7.68 |  | Zn、Cd、Cu | 63 |  | Pb | 3 | 49.94 | 2.08 | 31.8 | 2.08 | 0.3632359
61 | Zaiwei Yang， 2024 | Hangzhou | CaAl-LDH | CoP | CK | CK | Ca2+ | Al3+ | 2 | Cl- |  |  |  |  | soil | 3 | 104.1 | 7.63 |  | Zn、Cd、Cu | 63 |  | Pb | 3 | 49.94 | 2.08 | 19.47 | 2.08 | 0.6101322
61 | Zaiwei Yang， 2024 | Hangzhou | CaAl-LDH | CoP | CK | CK | Ca2+ | Al3+ | 2 | Cl- |  |  |  |  | soil | 5 | 104.1 | 7.93 |  | Zn、Cd、Cu | 63 |  | Pb | 3 | 49.94 | 2.08 | 13.08 | 1.93 | 0.7380857
61 | Zaiwei Yang， 2024 | Hangzhou | CaAl-LDH | CoP | CK | CK | Ca2+ | Al3+ | 2 | Cl- |  |  |  |  | soil | 10 | 104.1 | 9.1 |  | Zn、Cd、Cu | 63 |  | Pb | 3 | 49.94 | 2.08 | 2.53 | 2.38 | 0.9493392
61 | Zaiwei Yang， 2024 | Hangzhou | CaFe-LDH | CoP | CK | CK | Ca2+ | Fe3+ | 1 | Cl- |  |  |  |  | soil | 0.5 | 78.41 | 7.77 |  | Zn、Cd、Pb | 63 |  | Cu | 3 | 5.99 | 0.29 | 6.07 | 0 | -0.01335559
61 | Zaiwei Yang， 2024 | Hangzhou | CaFe-LDH | CoP | CK | CK | Ca2+ | Fe3+ | 1 | Cl- |  |  |  |  | soil | 1 | 78.41 | 7.87 |  | Zn、Cd、Pb | 63 |  | Cu | 3 | 5.99 | 0.29 | 5.41 | 0.17 | 0.09682805
61 | Zaiwei Yang， 2024 | Hangzhou | CaFe-LDH | CoP | CK | CK | Ca2+ | Fe3+ | 1 | Cl- |  |  |  |  | soil | 3 | 78.41 | 7.92 |  | Zn、Cd、Pb | 63 |  | Cu | 3 | 5.99 | 0.29 | 4.96 | 0.09 | 0.1719533
61 | Zaiwei Yang， 2024 | Hangzhou | CaFe-LDH | CoP | CK | CK | Ca2+ | Fe3+ | 1 | Cl- |  |  |  |  | soil | 5 | 78.41 | 7.95 |  | Zn、Cd、Pb | 63 |  | Cu | 3 | 5.99 | 0.29 | 4.96 | 0.17 | 0.1719533
61 | Zaiwei Yang， 2024 | Hangzhou | CaFe-LDH | CoP | CK | CK | Ca2+ | Fe3+ | 1 | Cl- |  |  |  |  | soil | 10 | 78.41 | 8.01 |  | Zn、Cd、Pb | 63 |  | Cu | 3 | 5.99 | 0.29 | 4.4 | 0.36 | 0.2654424
61 | Zaiwei Yang， 2024 | Hangzhou | CaAl-LDH | CoP | CK | CK | Ca2+ | Al3+ | 2 | Cl- |  |  |  |  | soil | 0.5 | 104.1 | 7.68 |  | Zn、Cd、Pb | 63 |  | Cu | 3 | 7.77 | 0 | 7.48 | 0.06 | 0.03732304
61 | Zaiwei Yang， 2024 | Hangzhou | CaAl-LDH | CoP | CK | CK | Ca2+ | Al3+ | 2 | Cl- |  |  |  |  | soil | 1 | 104.1 | 7.68 |  | Zn、Cd、Pb | 63 |  | Cu | 3 | 7.77 | 0 | 7.69 | 0.18 | 0.01029601
61 | Zaiwei Yang， 2024 | Hangzhou | CaAl-LDH | CoP | CK | CK | Ca2+ | Al3+ | 2 | Cl- |  |  |  |  | soil | 3 | 104.1 | 7.63 |  | Zn、Cd、Pb | 63 |  | Cu | 3 | 7.77 | 0 | 7.5 | 0.08 | 0.03474903
61 | Zaiwei Yang， 2024 | Hangzhou | CaAl-LDH | CoP | CK | CK | Ca2+ | Al3+ | 2 | Cl- |  |  |  |  | soil | 5 | 104.1 | 7.93 |  | Zn、Cd、Pb | 63 |  | Cu | 3 | 7.77 | 0 | 7.53 | 0.15 | 0.03088803
61 | Zaiwei Yang， 2024 | Hangzhou | CaAl-LDH | CoP | CK | CK | Ca2+ | Al3+ | 2 | Cl- |  |  |  |  | soil | 10 | 104.1 | 9.1 |  | Zn、Cd、Pb | 63 |  | Cu | 3 | 7.77 | 0 | 6.11 | 0.06 | 0.2136422
61 | Zaiwei Yang， 2024 | Hangzhou | CaFe-LDH | CoP | CK | CK | Ca2+ | Fe3+ | 1 | Cl- |  |  |  |  | soil | 0.5 | 78.41 | 7.77 |  | Zn、Cu、Pb | 63 |  | Cd | 3 | 10.37 | 0 | 8.95 | 0.04 | 0.1369335
61 | Zaiwei Yang， 2024 | Hangzhou | CaFe-LDH | CoP | CK | CK | Ca2+ | Fe3+ | 1 | Cl- |  |  |  |  | soil | 1 | 78.41 | 7.87 |  | Zn、Cu、Pb | 63 |  | Cd | 3 | 10.37 | 0 | 8.61 | 0.29 | 0.1697203
61 | Zaiwei Yang， 2024 | Hangzhou | CaFe-LDH | CoP | CK | CK | Ca2+ | Fe3+ | 1 | Cl- |  |  |  |  | soil | 3 | 78.41 | 7.92 |  | Zn、Cu、Pb | 63 |  | Cd | 3 | 10.37 | 0 | 6.91 | 0.37 | 0.3336548
61 | Zaiwei Yang， 2024 | Hangzhou | CaFe-LDH | CoP | CK | CK | Ca2+ | Fe3+ | 1 | Cl- |  |  |  |  | soil | 5 | 78.41 | 7.95 |  | Zn、Cu、Pb | 63 |  | Cd | 3 | 10.37 | 0 | 6.06 | 0.01 | 0.415622
61 | Zaiwei Yang， 2024 | Hangzhou | CaFe-LDH | CoP | CK | CK | Ca2+ | Fe3+ | 1 | Cl- |  |  |  |  | soil | 10 | 78.41 | 8.01 |  | Zn、Cu、Pb | 63 |  | Cd | 3 | 10.37 | 0 | 5.87 | 0.17 | 0.4339441
61 | Zaiwei Yang， 2024 | Hangzhou | CaAl-LDH | CoP | CK | CK | Ca2+ | Al3+ | 2 | Cl- |  |  |  |  | soil | 0.5 | 104.1 | 7.68 |  | Zn、Cu、Pb | 63 |  | Cd | 3 | 9.63 | 0.29 | 7.89 | 0.23 | 0.1806854
61 | Zaiwei Yang， 2024 | Hangzhou | CaAl-LDH | CoP | CK | CK | Ca2+ | Al3+ | 2 | Cl- |  |  |  |  | soil | 1 | 104.1 | 7.68 |  | Zn、Cu、Pb | 63 |  | Cd | 3 | 9.63 | 0.29 | 7.15 | 0.29 | 0.2575286
61 | Zaiwei Yang， 2024 | Hangzhou | CaAl-LDH | CoP | CK | CK | Ca2+ | Al3+ | 2 | Cl- |  |  |  |  | soil | 3 | 104.1 | 7.63 |  | Zn、Cu、Pb | 63 |  | Cd | 3 | 9.63 | 0.29 | 5.41 | 0.34 | 0.4382139
61 | Zaiwei Yang， 2024 | Hangzhou | CaAl-LDH | CoP | CK | CK | Ca2+ | Al3+ | 2 | Cl- |  |  |  |  | soil | 5 | 104.1 | 7.93 |  | Zn、Cu、Pb | 63 |  | Cd | 3 | 9.63 | 0.29 | 4.65 | 0.02 | 0.517134
61 | Zaiwei Yang， 2024 | Hangzhou | CaAl-LDH | CoP | CK | CK | Ca2+ | Al3+ | 2 | Cl- |  |  |  |  | soil | 10 | 104.1 | 9.1 |  | Zn、Cu、Pb | 63 |  | Cd | 3 | 9.63 | 0.29 | 3.07 | 0.68 | 0.6812046
62 | Liu Zilong, 2022 | Hangzhou | Mg3AlCO3-LDH/BC | CoP | CK | Biochar | Mg2+ | Al3+ | 3 | CO32- | 99.2 | 0.222 | 8.5 |  | Liq | 0.05 |  |  | 25 |  | 2 |  | Cd | 3 | 50 | 1 | 12.5 |  | 0.75
62 | Liu Zilong, 2022 | Hangzhou | Mg3AlCO3-LDH/BC | CoP | CK | Biochar | Mg2+ | Al3+ | 3 | CO32- | 99.2 | 0.222 | 8.5 |  | Liq | 0.05 |  | 5 | 25 |  | 2 |  | Cd | 2 | 50 | 1 | 22.1 | 0.558 | 0.558
62 | Liu Zilong, 2022 | Hangzhou | Mg3AlCO3-LDH/BC | CoP | CK | Biochar | Mg2+ | Al3+ | 3 | CO32- | 99.2 | 0.222 | 8.5 |  | Liq | 0.05 |  | 5 | 25 |  | 2 |  | Cd | 2 | 50 | 1 | 25.3 | 0.494 | 0.494
62 | Liu Zilong, 2022 | Hangzhou | Mg3AlCO3-LDH/BC | CoP | CK | Biochar | Mg2+ | Al3+ | 3 | CO32- | 99.2 | 0.222 | 8.5 |  | Liq | 0.05 |  | 5 | 25 |  | 2 |  | Cd | 2 | 50 | 1 | 30.35 | 0.393 | 0.393
62 | Liu Zilong, 2022 | Hangzhou | Mg3AlCO3-LDH/BC | CoP | CK | Biochar | Mg2+ | Al3+ | 3 | CO32- | 99.2 | 0.222 | 8.5 |  | Liq | 0.05 |  | 5 | 25 |  | 2 |  | Cd | 2 | 50 | 1 | 37.5 | 0.25 | 0.25
62 | Liu Zilong, 2022 | Hangzhou | Mg3AlCO3-LDH/BC | CoP | CK | Biochar | Mg2+ | Al3+ | 3 | CO32- | 99.2 | 0.222 | 8.5 |  | Liq | 0.05 |  | 5 | 25 |  | 2 |  | Cd | 2 | 50 | 1 | 47.2 | 0.056 | 0.056
62 | Liu Zilong, 2022 | Hangzhou | Mg3AlCO3-LDH/BC | CoP | CK | Biochar | Mg2+ | Al3+ | 3 | CO32- | 99.2 | 0.222 | 8.5 |  | soil |  |  |  | 25 |  | 2 |  | Cd | 2 | 4.98 | 0.05495 | 4.27 | 0.26374 | 0.1425703
62 | Liu Zilong, 2022 | Hangzhou | Mg3AlCO3-LDH/BC | CoP | CK | Biochar | Mg2+ | Al3+ | 3 | CO32- | 99.2 | 0.222 | 8.5 |  | soil |  |  |  | 25 |  | 2 |  | Cd | 2 | 4.98 | 0.05495 | 3.23 | 0.02198 | 0.3514056
62 | Liu Zilong, 2022 | Hangzhou | Mg3AlCO3-LDH/BC | CoP | CK | Biochar | Mg2+ | Al3+ | 3 | CO32- | 99.2 | 0.222 | 8.5 |  | soil |  |  |  | 25 |  | 2 |  | Cd | 2 | 4.98 | 0.05495 | 2.54 | 0.01099 | 0.4899598
62 | Liu Zilong, 2022 | Hangzhou | Mg3AlCO3-LDH/BC | CoP | CK | Biochar | Mg2+ | Al3+ | 3 | CO32- | 99.2 | 0.222 | 8.5 |  | soil |  |  |  | 25 |  | 2 |  | Cd | 2 | 4.98 | 0.05495 | 1.66 | 0.05495 | 0.6666667
62 | Liu Zilong, 2022 | Hangzhou | Mg3AlNO3-LDH/BC | CoP | CK | Biochar | Mg2+ | Al3+ | 3 | NO3- | 97.6 | 0.209 | 9.2 |  | Liq | 0.05 |  |  | 25 |  | 2 |  | Cd | 2 | 50 | 1 | 29 | 0.42 | 0.42
62 | Liu Zilong, 2022 | Hangzhou | Mg3AlNO3-LDH/BC | CoP | CK | Biochar | Mg2+ | Al3+ | 3 | NO3- | 97.6 | 0.209 | 9.2 |  | Liq | 0.05 |  | 5 | 25 |  | 2 |  | Cd | 2 | 50 | 1 | 29.75 | 0.405 | 0.405
62 | Liu Zilong, 2022 | Hangzhou | Mg3AlNO3-LDH/BC | CoP | CK | Biochar | Mg2+ | Al3+ | 3 | NO3- | 97.6 | 0.209 | 9.2 |  | Liq | 0.05 |  | 5 | 25 |  | 2 |  | Cd | 2 | 50 | 1 | 33.85 | 0.323 | 0.323
62 | Liu Zilong, 2022 | Hangzhou | Mg3AlNO3-LDH/BC | CoP | CK | Biochar | Mg2+ | Al3+ | 3 | NO3- | 97.6 | 0.209 | 9.2 |  | Liq | 0.05 |  | 5 | 25 |  | 2 |  | Cd | 2 | 50 | 1 | 36.2 | 0.276 | 0.276
62 | Liu Zilong, 2022 | Hangzhou | Mg3AlNO3-LDH/BC | CoP | CK | Biochar | Mg2+ | Al3+ | 3 | NO3- | 97.6 | 0.209 | 9.2 |  | Liq | 0.05 |  | 5 | 25 |  | 2 |  | Cd | 2 | 50 | 1 | 41.05 | 0.179 | 0.179
62 | Liu Zilong, 2022 | Hangzhou | Mg3AlNO3-LDH/BC | CoP | CK | Biochar | Mg2+ | Al3+ | 3 | NO3- | 97.6 | 0.209 | 9.2 |  | Liq | 0.05 |  | 5 | 25 |  | 2 |  | Cd | 2 | 50 | 1 | 47.3 | 0.054 | 0.054
62 | Liu Zilong, 2022 | Hangzhou | Mg3AlNO3-LDH/BC | CoP | CK | Biochar | Mg2+ | Al3+ | 3 | NO3- | 97.6 | 0.209 | 9.2 |  | soil |  |  |  | 25 |  | 2 |  | Cd | 2 | 4.99 | 0.06593 | 4.14 | 0.07692 | 0.1703407
62 | Liu Zilong, 2022 | Hangzhou | Mg3AlNO3-LDH/BC | CoP | CK | Biochar | Mg2+ | Al3+ | 3 | NO3- | 97.6 | 0.209 | 9.2 |  | soil |  |  |  | 25 |  | 2 |  | Cd | 2 | 4.99 | 0.06593 | 3.69 | 0.14286 | 0.260521
62 | Liu Zilong, 2022 | Hangzhou | Mg3AlNO3-LDH/BC | CoP | CK | Biochar | Mg2+ | Al3+ | 3 | NO3- | 97.6 | 0.209 | 9.2 |  | soil |  |  |  | 25 |  | 2 |  | Cd | 2 | 4.99 | 0.06593 | 2.63 | 0.14286 | 0.4729459
62 | Liu Zilong, 2022 | Hangzhou | Mg3AlNO3-LDH/BC | CoP | CK | Biochar | Mg2+ | Al3+ | 3 | NO3- | 97.6 | 0.209 | 9.2 |  | soil |  |  |  | 25 |  | 2 |  | Cd | 2 | 4.99 | 0.06593 | 1.55 | 0.13187 | 0.6893788
62 | Liu Zilong, 2022 | Hangzhou | Mg3AlCO3-LDH | CoP | CK | CK | Mg2+ | Al3+ | 3 | CO32- | 71.6 | 0.474 | 24.9 |  | Liq | 0.05 |  |  | 25 |  | 2 |  | Cd | 2 | 50 | 1 | 13.5 | 0.73 | 0.73
62 | Liu Zilong, 2022 | Hangzhou | Mg3AlCO3-LDH | CoP | CK | CK | Mg2+ | Al3+ | 3 | CO32- | 71.6 | 0.474 | 24.9 |  | Liq | 0.05 |  | 5 | 25 |  | 2 |  | Cd | 2 | 50 | 1 | 16.3 | 0.674 | 0.674
62 | Liu Zilong, 2022 | Hangzhou | Mg3AlCO3-LDH | CoP | CK | CK | Mg2+ | Al3+ | 3 | CO32- | 71.6 | 0.474 | 24.9 |  | Liq | 0.05 |  | 5 | 25 |  | 2 |  | Cd | 2 | 50 | 1 | 20.25 | 0.595 | 0.595
62 | Liu Zilong, 2022 | Hangzhou | Mg3AlCO3-LDH | CoP | CK | CK | Mg2+ | Al3+ | 3 | CO32- | 71.6 | 0.474 | 24.9 |  | Liq | 0.05 |  | 5 | 25 |  | 2 |  | Cd | 2 | 50 | 1 | 21.55 | 0.569 | 0.569
62 | Liu Zilong, 2022 | Hangzhou | Mg3AlCO3-LDH | CoP | CK | CK | Mg2+ | Al3+ | 3 | CO32- | 71.6 | 0.474 | 24.9 |  | Liq | 0.05 |  | 5 | 25 |  | 2 |  | Cd | 2 | 50 | 1 | 29.7 | 0.406 | 0.406
62 | Liu Zilong, 2022 | Hangzhou | Mg3AlCO3-LDH | CoP | CK | CK | Mg2+ | Al3+ | 3 | CO32- | 71.6 | 0.474 | 24.9 |  | Liq | 0.05 |  | 5 | 25 |  | 2 |  | Cd | 2 | 50 | 1 | 46.85 | 0.063 | 0.063
62 | Liu Zilong, 2022 | Hangzhou | Mg3AlCO3-LDH | CoP | CK | CK | Mg2+ | Al3+ | 3 | CO32- | 71.6 | 0.474 | 24.9 |  | soil |  |  |  | 25 |  | 2 |  | Cd | 2 | 4.98 | 0.04396 | 3.71 | 0.03297 | 0.2550201
62 | Liu Zilong, 2022 | Hangzhou | Mg3AlCO3-LDH | CoP | CK | CK | Mg2+ | Al3+ | 3 | CO32- | 71.6 | 0.474 | 24.9 |  | soil |  |  |  | 25 |  | 2 |  | Cd | 2 | 4.98 | 0.04396 | 3.21 | 0.04396 | 0.3554217
62 | Liu Zilong, 2022 | Hangzhou | Mg3AlCO3-LDH | CoP | CK | CK | Mg2+ | Al3+ | 3 | CO32- | 71.6 | 0.474 | 24.9 |  | soil |  |  |  | 25 |  | 2 |  | Cd | 2 | 4.98 | 0.04396 | 2.45 | 0.05495 | 0.5080321
62 | Liu Zilong, 2022 | Hangzhou | Mg3AlCO3-LDH | CoP | CK | CK | Mg2+ | Al3+ | 3 | CO32- | 71.6 | 0.474 | 24.9 |  | soil |  |  |  | 25 |  | 2 |  | Cd | 2 | 4.98 | 0.04396 | 1.49 | 0.01099 | 0.7008032
62 | Liu Zilong, 2022 | Hangzhou | Mg3AlNO3-LDH | CoP | CK | CK | Mg2+ | Al3+ | 3 | NO3- | 3.3 | 0.0125 | 14 |  | Liq | 0.05 |  |  | 25 |  | 2 |  | Cd | 2 | 50 | 1 | 31 | 0.38 | 0.38
62 | Liu Zilong, 2022 | Hangzhou | Mg3AlNO3-LDH | CoP | CK | CK | Mg2+ | Al3+ | 3 | NO3- | 3.3 | 0.0125 | 14 |  | Liq | 0.05 |  | 5 | 25 |  | 2 |  | Cd | 2 | 50 | 1 | 31.7 | 0.366 | 0.366
62 | Liu Zilong, 2022 | Hangzhou | Mg3AlNO3-LDH | CoP | CK | CK | Mg2+ | Al3+ | 3 | NO3- | 3.3 | 0.0125 | 14 |  | Liq | 0.05 |  | 5 | 25 |  | 2 |  | Cd | 2 | 50 | 1 | 33.65 | 0.327 | 0.327
62 | Liu Zilong, 2022 | Hangzhou | Mg3AlNO3-LDH | CoP | CK | CK | Mg2+ | Al3+ | 3 | NO3- | 3.3 | 0.0125 | 14 |  | Liq | 0.05 |  | 5 | 25 |  | 2 |  | Cd | 2 | 50 | 1 | 32.8 | 0.344 | 0.344
62 | Liu Zilong, 2022 | Hangzhou | Mg3AlNO3-LDH | CoP | CK | CK | Mg2+ | Al3+ | 3 | NO3- | 3.3 | 0.0125 | 14 |  | Liq | 0.05 |  | 5 | 25 |  | 2 |  | Cd | 2 | 50 | 1 | 40.95 | 0.181 | 0.181
62 | Liu Zilong, 2022 | Hangzhou | Mg3AlNO3-LDH | CoP | CK | CK | Mg2+ | Al3+ | 3 | NO3- | 3.3 | 0.0125 | 14 |  | Liq | 0.05 |  | 5 | 25 |  | 2 |  | Cd | 2 | 50 | 1 | 49.45 | 0.011 | 0.011
62 | Liu Zilong, 2022 | Hangzhou | Mg3AlNO3-LDH | CoP | CK | CK | Mg2+ | Al3+ | 3 | NO3- | 3.3 | 0.0125 |  |  | soil |  |  |  | 25 |  | 2 |  | Cd | 2 | 4.98 | 0.04396 | 4.71 | 0.18681 | 0.05421687
62 | Liu Zilong, 2022 | Hangzhou | Mg3AlNO3-LDH | CoP | CK | CK | Mg2+ | Al3+ | 3 | NO3- | 3.3 | 0.0125 |  |  | soil |  |  |  | 25 |  | 2 |  | Cd | 2 | 4.98 | 0.04396 | 4 | 0.20879 | 0.1967871
62 | Liu Zilong, 2022 | Hangzhou | Mg3AlNO3-LDH | CoP | CK | CK | Mg2+ | Al3+ | 3 | NO3- | 3.3 | 0.0125 |  |  | soil |  |  |  | 25 |  | 2 |  | Cd | 2 | 4.98 | 0.04396 | 2.33 | 0.12088 | 0.5321285
62 | Liu Zilong，2022 | Hangzhou | Mg3AlNO3-LDH | CoP | CK | CK | Mg2+ | Al3+ | 3 | NO3- | 3.3 | 0.0125 |  |  | soil |  |  |  | 25 |  | 2 |  | Cd | 2 | 4.98 | 0.04396 | 1.05 | 0.14286 | 0.7891566
63 | Yanping Gan，2024 | Chongqing | LDH/CSB 500 | CoP | CK | Biochar | Mn2+、Ni2+ | Fe3+ | 3 | Cl- | 78.7 |  | 10.99 |  | soil |  |  | 7.42 |  |  | 60 |  | Pb | 3 | 28.78 | 1.38 | 20.69 | 0.95 | 0.281098
63 | Yanping Gan，2024 | Chongqing | LDH/CSB 500 | CoP | CK | Biochar | Mn2+、Ni2+ | Fe3+ | 3 | Cl- | 78.7 |  | 10.99 |  | soil |  |  | 7.42 |  |  | 60 |  | Pb | 3 | 28.78 | 1.38 | 16.55 | 1.28 | 0.4249479
63 | Yanping Gan，2024 | Chongqing | LDH/CSB 500 | CoP | CK | Biochar | Mn2+、Ni2+ | Fe3+ | 3 | Cl- | 78.7 |  | 10.99 |  | soil |  |  | 7.42 |  |  | 60 |  | Pb | 3 | 28.78 | 1.38 | 13.37 | 0.86 | 0.5354413
63 | Yanping Gan，2024 | Chongqing | LDH/CSB 500 | CoP | CK | Biochar | Mn2+、Ni2+ | Fe3+ | 3 | Cl- | 78.7 |  | 10.99 |  | soil |  |  | 7.42 |  |  | 60 |  | Pb | 3 | 130.2 | 4.06 | 70.06 | 2.99 | 0.4619048
63 | Yanping Gan，2024 | Chongqing | LDH/CSB 500 | CoP | CK | Biochar | Mn2+、Ni2+ | Fe3+ | 3 | Cl- | 78.7 |  | 10.99 |  | soil |  |  | 7.42 |  |  | 60 |  | Pb | 3 | 130.2 | 4.06 | 70.7 | 1.07 | 0.4569892
63 | Yanping Gan，2024 | Chongqing | LDH/CSB 500 | CoP | CK | Biochar | Mn2+、Ni2+ | Fe3+ | 3 | Cl- | 78.7 |  | 10.99 |  | soil |  |  | 7.42 |  |  | 60 |  | Pb | 3 | 130.2 | 4.06 | 60.26 | 4.28 | 0.5371736
63 | Yanping Gan，2024 | Chongqing | LDH/CSB 500 | CoP | CK | Biochar | Mn2+、Ni2+ | Fe3+ | 3 | Cl- | 78.7 |  | 10.99 |  | soil |  |  | 7.42 |  |  | 60 |  | Pb | 3 | 261.99 | 9.37 | 181.84 | 7.66 | 0.3059277
63 | Yanping Gan，2024 | Chongqing | LDH/CSB 500 | CoP | CK | Biochar | Mn2+、Ni2+ | Fe3+ | 3 | Cl- | 78.7 |  | 10.99 |  | soil |  |  | 7.42 |  |  | 60 |  | Pb | 3 | 261.99 | 9.37 | 151.57 | 8.52 | 0.4214665
63 | Yanping Gan，2024 | Chongqing | LDH/CSB 500 | CoP | CK | Biochar | Mn2+、Ni2+ | Fe3+ | 3 | Cl- | 78.7 |  | 10.99 |  | soil |  |  | 7.42 |  |  | 60 |  | Pb | 3 | 261.99 | 9.37 | 133.24 | 9.37 | 0.491431
65 | Van Minh Dang,2021 | Thai Nguyen city, Vietnam | MgAl-LDH-沸石 |  | CK | Zeolite | Mg2+ | Al3+ | 2 | CO32- | 252.66 | 0.13 | 12.31 |  | soil |  |  | 5 | 25 | Cd | 30 |  | Pb | 3 | 21.81 | 0.578 | 12.83 | 0.225 | 0.4117377
65 | Van Minh Dang,2021 | Thai Nguyen city, Vietnam | MgAl-LDH-沸石 |  | CK | Zeolite | Mg2+ | Al3+ | 2 | CO32- | 252.66 | 0.13 | 12.31 |  | soil |  |  | 5 | 25 | Cd | 30 |  | Pb | 3 | 21.81 | 0.578 | 7.11 | 0.64 | 0.6740028
65 | Van Minh Dang,2021 | Thai Nguyen city, Vietnam | MgAl-LDH-沸石 |  | CK | Zeolite | Mg2+ | Al3+ | 2 | CO32- | 252.66 | 0.13 | 12.31 |  | soil |  |  | 5 | 25 | Cd | 30 |  | Pb | 3 | 21.81 | 0.578 | 6.82 | 0.219 | 0.6872994
65 | Van Minh Dang,2021 | Thai Nguyen city, Vietnam | MgAl-LDH-沸石 |  | CK | Zeolite | Mg2+ | Al3+ | 2 | CO32- | 252.66 | 0.13 | 12.31 |  | soil |  |  | 5 | 25 | Cd | 30 |  | Pb | 3 | 22.03 | 0.536 | 15.78 | 0.586 | 0.283704
65 | Van Minh Dang,2021 | Thai Nguyen city, Vietnam | MgAl-LDH-沸石 |  | CK | Zeolite | Mg2+ | Al3+ | 2 | CO32- | 252.66 | 0.13 | 12.31 |  | soil |  |  | 6 | 25 | Cd | 30 |  | Pb | 3 | 22.03 | 0.536 | 12.51 | 0.335 | 0.432138
65 | Van Minh Dang,2021 | Thai Nguyen city, Vietnam | MgAl-LDH-沸石 |  | CK | Zeolite | Mg2+ | Al3+ | 2 | CO32- | 252.66 | 0.13 | 12.31 |  | soil |  |  | 7 | 25 | Cd | 30 |  | Pb | 3 | 22.03 | 0.536 | 8.84 | 0.386 | 0.598729
65 | Van Minh Dang,2021 | Thai Nguyen city, Vietnam | MgAl-LDH-沸石 |  | CK | Zeolite | Mg2+ | Al3+ | 2 | CO32- | 252.66 | 0.13 | 12.31 |  | soil |  |  | 7 | 25 | Cd | 15 | 70 | Pb | 3 | 23.28 | 0.165 | 14.11 | 0.262 | 0.3939003
65 | Van Minh Dang,2021 | Thai Nguyen city, Vietnam | MgAl-LDH-沸石 |  | CK | Zeolite | Mg2+ | Al3+ | 2 | CO32- | 252.66 | 0.13 | 12.31 |  | soil |  |  | 7 | 25 | Cd | 30 | 70 | Pb | 3 | 23.28 | 0.165 | 9.47 | 0.283 | 0.5932131
65 | Van Minh Dang,2021 | Thai Nguyen city, Vietnam | MgAl-LDH-沸石 |  | CK | Zeolite | Mg2+ | Al3+ | 2 | CO32- | 252.66 | 0.13 | 12.31 |  | soil |  |  | 7 | 25 | Cd | 45 | 70 | Pb | 3 | 23.28 | 0.165 | 8.66 | 0.724 | 0.6280069
65 | Van Minh Dang,2021 | Thai Nguyen city, Vietnam | MgAl-LDH-沸石 |  | CK | Zeolite | Mg2+ | Al3+ | 2 | CO32- | 252.66 | 0.13 | 12.31 |  | soil |  |  | 5 | 25 | Pb | 30 |  | Cd | 3 | 21.34 | 0.407 | 9.56 | 0.131 | 0.552015
65 | Van Minh Dang,2021 | Thai Nguyen city, Vietnam | MgAl-LDH-沸石 |  | CK | Zeolite | Mg2+ | Al3+ | 2 | CO32- | 252.66 | 0.13 | 12.31 |  | soil |  |  | 5 | 25 | Pb | 30 |  | Cd | 3 | 21.34 | 0.407 | 6.32 | 0.433 | 0.7038425
65 | Van Minh Dang,2021 | Thai Nguyen city, Vietnam | MgAl-LDH-沸石 |  | CK | Zeolite | Mg2+ | Al3+ | 2 | CO32- | 252.66 | 0.13 | 12.31 |  | soil |  |  | 5 | 25 | Pb | 30 |  | Cd | 3 | 21.34 | 0.407 | 6.56 | 0.07 | 0.6925961
65 | Van Minh Dang,2021 | Thai Nguyen city, Vietnam | MgAl-LDH-沸石 |  | CK | Zeolite | Mg2+ | Al3+ | 2 | CO32- | 252.66 | 0.13 | 12.31 |  | soil |  |  | 5 | 25 | Pb | 30 |  | Cd | 3 | 21.34 | 0.407 | 14.24 | 0.655 | 0.3327085
65 | Van Minh Dang,2021 | Thai Nguyen city, Vietnam | MgAl-LDH-沸石 |  | CK | Zeolite | Mg2+ | Al3+ | 2 | CO32- | 252.66 | 0.13 | 12.31 |  | soil |  |  | 6 | 25 | Pb | 30 |  | Cd | 3 | 21.34 | 0.407 | 11.74 | 0.692 | 0.4498594
65 | Van Minh Dang,2021 | Thai Nguyen city, Vietnam | MgAl-LDH-沸石 |  | CK | Zeolite | Mg2+ | Al3+ | 2 | CO32- | 252.66 | 0.13 | 12.31 |  | soil |  |  | 7 | 25 | Pb | 30 |  | Cd | 3 | 21.34 | 0.407 | 8.57 | 0.229 | 0.5984067
65 | Van Minh Dang,2021 | Thai Nguyen city, Vietnam | MgAl-LDH-沸石 |  | CK | Zeolite | Mg2+ | Al3+ | 2 | CO32- | 252.66 | 0.13 | 12.31 |  | soil |  |  | 7 | 25 | Pb | 15 | 70 | Cd | 3 | 22.17 | 0.318 | 11.77 | 0.477 | 0.4691024
65 | Van Minh Dang,2021 | Thai Nguyen city, Vietnam | MgAl-LDH-沸石 |  | CK | Zeolite | Mg2+ | Al3+ | 2 | CO32- | 252.66 | 0.13 | 12.31 |  | soil |  |  | 7 | 25 | Pb | 30 | 70 | Cd | 3 | 22.17 | 0.318 | 7.47 | 0.055 | 0.6630582
65 | Van Minh Dang,2021 | Thai Nguyen city, Vietnam | MgAl-LDH-沸石 |  | CK | Zeolite | Mg2+ | Al3+ | 2 | CO32- | 252.66 | 0.13 | 12.31 |  | soil |  |  | 7 | 25 | Pb | 45 | 70 | Cd | 3 | 22.17 | 0.318 | 6.74 | 0.04 | 0.6959856
66 | Liqin He | 贵溪市 | MSA-CFA | CoP | MSA | CK | Ca2+ | Fe3+ |  |  | 16.29 | 0.062 | 25.05 |  | soil | 0.2 | 0.451 | 6.03 | 25 | All | 17 | 80 | Cd | 3 | 0.451 | 0.046 | 0.135 | 0.006 | 0.7007
66 | Liqin He | 贵溪市 | MSA-CFA | CoP | MSA | CK | Ca2+ | Fe3+ |  |  | 16.29 | 0.062 | 25.05 |  | soil | 0.2 | 0.451 | 4.5 | 25 | All | 84 | 80 | Cd | 3 | 0.451 | 0.046 | 0.254 | 0.031 | 0.4368
66 | Liqin He | 贵溪市 | MSA-CFA | CoP | MSA | CK | Ca2+ | Fe3+ |  |  | 16.29 | 0.062 | 25.05 |  | soil | 0.2 | 0.451 | 4.5 | 25 | All | 84 | 80 | Cd | 3 | 0.451 | 0.046 | 0.395 | 0.028 | 0.1242
67 | Wuhui Luo | 赣州市 | MgAl-LDH/生物碳 | HyCop |  | Biochar | Mg2+ | Al3+ | 2.5 | Cl- | 1.67 |  |  | 0.802 | soil | 5 | 50 |  |  | All | 4 |  | Cd | 3 | 5.9 | 0.3 | 0.11 |  | 0.9813559
67 | Wuhui Luo | 赣州市 | MgAl-LDH/生物碳 | HyCop |  | Biochar | Mg2+ | Al3+ | 2.5 | Cl- | 1.67 |  |  | 0.802 | soil | 5 | 50 |  |  | All | 8 |  | Cd | 3 | 6.1 | 0.3 | 0.17 |  | 0.9721311
67 | Wuhui Luo | 赣州市 | MgAl-LDH/生物碳 | HyCop |  | Biochar | Mg2+ | Al3+ | 2.5 | Cl- | 1.67 |  |  | 0.802 | soil | 5 | 50 |  |  | All | 12 |  | Cd | 3 | 5.3 | 0.3 | 0.14 |  | 0.9735849
67 | Wuhui Luo | 赣州市 | MgAl-LDH/生物碳 | HyCop |  | Biochar | Mg2+ | Al3+ | 2.5 | Cl- | 1.67 |  |  | 0.802 | soil | 5 | 50 |  |  | All | 16 |  | Cd | 3 | 5.2 | 0.3 | 0.09 |  | 0.9826923
67 | Wuhui Luo | 赣州市 | MgAl-LDH/生物碳 | HyCop |  | Biochar | Mg2+ | Al3+ | 2.5 | Cl- | 1.67 |  |  | 0.802 | soil | 5 | 50 |  |  | All | 20 |  | Cd | 3 | 5 | 0.3 | 0.11 |  | 0.978
67 | Wuhui Luo | 赣州市 | MgAl-LDH/生物碳 | HyCop |  | Biochar | Mg2+ | Al3+ | 2.5 | Cl- | 1.67 |  |  | 0.802 | soil | 5 | 50 |  |  | All | 24 |  | Cd | 3 | 4.5 | 0.3 | 0.12 |  | 0.9733333
67 | Wuhui Luo | 赣州市 | MgAl-LDH/生物碳 | HyCop |  | Biochar | Mg2+ | Al3+ | 2.5 | Cl- | 1.67 |  |  | 0.802 | soil | 5 | 50 |  |  | All | 28 |  | Cd | 3 | 4.5 | 0.3 | 0.09 |  | 0.98
67 | Wuhui Luo | 赣州市 | MgAl-LDH/生物碳 | HyCop |  | Biochar | Mg2+ | Al3+ | 2.5 | Cl- | 1.67 |  |  | 0.802 | soil | 5 | 50 |  |  | All | 32 |  | Cd | 3 | 4.5 | 0.3 | 0.07 |  | 0.9844444
67 | Wuhui Luo | 赣州市 | MgAl-LDH/生物碳 | HyCop |  | Biochar | Mg2+ | Al3+ | 2.5 | Cl- | 1.67 |  |  | 0.802 | soil | 5 | 50 |  |  | All | 37 |  | Cd | 3 | 4.6 | 0.3 | 0.08 |  | 0.9826087
67 | Wuhui Luo | 赣州市 | MgAl-LDH/生物碳 | HyCop |  | Biochar | Mg2+ | Al3+ | 2.5 | Cl- | 1.67 |  |  | 0.802 | soil | 5 | 50 |  |  | All | 42 |  | Cd | 3 | 4.5 | 0.3 | 0.09 |  | 0.98
67 | Wuhui Luo | 赣州市 | MgAl-LDH/生物碳 | HyCop |  | Biochar | Mg2+ | Al3+ | 2.5 | Cl- | 1.67 |  |  | 0.802 | soil | 5 | 50 |  |  | All | 47 |  | Cd | 3 | 4.5 | 0.3 | 0.08 |  | 0.9822222
68 | Xiaohui Zhu | 宁波市 | Mg/Fe-LBC | CoP |  | Biochar | Mg2+ | Fe3+ | 3.95 | Cl- | 61.98 | 0.16 | 8.29 | 0.77 | soil | 1 | 12.11 | 8.04 |  | All | 15 | 60 | Cd | 3 | 0 | 0 | 39.48192 | 3.616813 | 0.3948192
68 | Xiaohui Zhu | 宁波市 | Mg/Fe-LBC | CoP |  | Biochar | Mg2+ | Fe3+ | 3.95 | Cl- | 61.98 | 0.16 | 8.29 | 0.77 | soil | 1 | 12.11 | 8.04 |  | All | 30 | 60 | Cd | 3 | 0 | 0 | 42.51222 | 3.861193 | 0.4251222
68 | Xiaohui Zhu | 宁波市 | Mg/Fe-LBC | CoP |  | Biochar | Mg2+ | Fe3+ | 3.95 | Cl- | 61.98 | 0.16 | 8.29 | 0.77 | soil | 1 | 12.11 | 8.04 |  | All | 60 | 60 | Cd | 3 | 0 | 0 | 46.91105 | 4.349951 | 0.4691105
68 | Xiaohui Zhu | 宁波市 | Mg/Fe-LBC | CoP |  | Biochar | Mg2+ | Fe3+ | 3.95 | Cl- | 61.98 | 0.16 | 8.29 | 0.77 | soil | 1 | 12.11 | 8.04 |  | All | 90 | 60 | Cd | 3 | 0 | 0 | 54.73118 | 3.665689 | 0.5473118
68 | Xiaohui Zhu | 宁波市 | Mg/Fe-LBC | CoP |  | Biochar | Mg2+ | Fe3+ | 3.95 | Cl- | 61.98 | 0.16 | 8.29 | 0.77 | soil | 3 | 12.11 | 8.04 |  | All | 15 | 60 | Cd | 3 | 0 | 0 | 50.47898 | 1.661779 | 0.5047898
68 | Xiaohui Zhu | 宁波市 | Mg/Fe-LBC | CoP |  | Biochar | Mg2+ | Fe3+ | 3.95 | Cl- | 61.98 | 0.16 | 8.29 | 0.77 | soil | 3 | 12.11 | 8.04 |  | All | 30 | 60 | Cd | 3 | 0 | 0 | 57.07722 | 0.9286413 | 0.5707722
68 | Xiaohui Zhu | 宁波市 | Mg/Fe-LBC | CoP |  | Biochar | Mg2+ | Fe3+ | 3.95 | Cl- | 61.98 | 0.16 | 8.29 | 0.77 | soil | 3 | 12.11 | 8.04 |  | All | 60 | 60 | Cd | 3 | 0 | 0 | 63.96872 | 4.936461 | 0.6396872
68 | Xiaohui Zhu | 宁波市 | Mg/Fe-LBC | CoP |  | Biochar | Mg2+ | Fe3+ | 3.95 | Cl- | 61.98 | 0.16 | 8.29 | 0.77 | soil | 3 | 12.11 | 8.04 |  | All | 90 | 60 | Cd | 3 | 0 | 0 | 65.38612 | 5.034213 | 0.6538612
68 | Xiaohui Zhu | 宁波市 | Mg/Fe-LBC | CoP |  | Biochar | Mg2+ | Fe3+ | 3.95 | Cl- | 61.98 | 0.16 | 8.29 | 0.77 | soil | 5 | 12.11 | 8.04 |  | All | 15 | 60 | Cd | 3 | 0 | 0 | 60.54741 | 1.319648 | 0.6054741
68 | Xiaohui Zhu | 宁波市 | Mg/Fe-LBC | CoP |  | Biochar | Mg2+ | Fe3+ | 3.95 | Cl- | 61.98 | 0.16 | 8.29 | 0.77 | soil | 5 | 12.11 | 8.04 |  | All | 30 | 60 | Cd | 3 | 0 | 0 | 61.76931 | 2.199413 | 0.6176931
68 | Xiaohui Zhu | 宁波市 | Mg/Fe-LBC | CoP |  | Biochar | Mg2+ | Fe3+ | 3.95 | Cl- | 61.98 | 0.16 | 8.29 | 0.77 | soil | 5 | 12.11 | 8.04 |  | All | 60 | 60 | Cd | 3 | 0 | 0 | 67.09677 | 4.349951 | 0.6709677
68 | Xiaohui Zhu | 宁波市 | Mg/Fe-LBC | CoP |  | Biochar | Mg2+ | Fe3+ | 3.95 | Cl- | 61.98 | 0.16 | 8.29 | 0.77 | soil | 5 | 12.11 | 8.04 |  | All | 90 | 60 | Cd | 3 | 0 | 0 | 73.98827 | 2.639296 | 0.7398827
68 | Xiaohui Zhu | 宁波市 | Mg/Fe-LBC | CoP |  | Biochar | Mg2+ | Fe3+ | 3.95 | Cl- | 61.98 | 0.16 | 8.29 | 0.77 | soil | 7 | 12.11 | 8.04 |  | All | 15 | 60 | Cd | 3 | 0 | 0 | 65.92375 | 1.564027 | 0.6592375
68 | Xiaohui Zhu | 宁波市 | Mg/Fe-LBC | CoP |  | Biochar | Mg2+ | Fe3+ | 3.95 | Cl- | 61.98 | 0.16 | 8.29 | 0.77 | soil | 7 | 12.11 | 8.04 |  | All | 30 | 60 | Cd | 3 | 0 | 0 | 69.05181 | 0.7331378 | 0.6905181
68 | Xiaohui Zhu | 宁波市 | Mg/Fe-LBC | CoP |  | Biochar | Mg2+ | Fe3+ | 3.95 | Cl- | 61.98 | 0.16 | 8.29 | 0.77 | soil | 7 | 12.11 | 8.04 |  | All | 60 | 60 | Cd | 3 | 0 | 0 | 72.03324 | 3.030303 | 0.7203324
68 | Xiaohui Zhu | 宁波市 | Mg/Fe-LBC | CoP |  | Biochar | Mg2+ | Fe3+ | 3.95 | Cl- | 61.98 | 0.16 | 8.29 | 0.77 | soil | 7 | 12.11 | 8.04 |  | All | 90 | 60 | Cd | 3 | 0 | 0 | 77.65396 | 3.910068 | 0.7765396
69 | Xuanru Li，2025 |  | MgAl-LDH |  |  | CK | Mg2+ | Al3+ | 2.99 | Cl- |  |  |  |  | soil | 3 | 308 | 7.07 |  | All | 7 |  | As | 3 | 0.487649 | 0.05536295 | 0.2184182 | 0.01668472 | 0.5520995
69 | Xuanru Li，2025 |  | MgAl-LDH |  |  | CK | Mg2+ | Al3+ | 2.99 | Cl- |  |  |  |  | soil | 3 | 308 | 7.07 |  | All | 180 |  | As | 3 | 0.5016793 | 0.01175515 | 0.2730228 | 0.01289274 | 0.4557823
69 | Xuanru Li，2025 |  | MgAl-LDH |  |  | CK | Mg2+ | Al3+ | 2.99 | Cl- |  |  |  |  | soil | 3 | 308 | 7.07 |  | All | 360 |  | As | 3 | 0.4846154 | 0.04095341 | 0.300325 | 0.02426869 | 0.3802817
69 | Xuanru Li，2025 |  | MgAl-LDH |  |  | CK | Mg2+ | Al3+ | 2.99 | Cl- |  |  |  |  | soil | 3 | 308 | 7.07 |  | All | 540 |  | As | 3 | 0.5468039 | 0.1349946 | 0.3754063 | 0.07963164 | 0.3134535
69 | Xuanru Li，2025 |  | MgAl-LDH |  |  | CK | Mg2+ | Al3+ | 2.99 | Cl- |  |  |  |  | soil | 3 | 308 | 7.07 |  | All | 720 |  | As | 3 | 0.4929577 | 0.03109426 | 0.4171181 | 0.06977248 | 0.1538462
69 | Xuanru Li，2025 |  | MgAl-LDH |  |  | CK | Mg2+ | Al3+ | 2.99 | Cl- |  |  |  |  | soil | 3 | 308 | 7.07 |  | All | 900 |  | As | 3 | 0.5634886 | 0.05536295 | 0.5422535 | 0.03867822 | 0.03768506
69 | Xuanru Li，2025 |  | MgAl-LDH@Fe |  |  | CK | Mg2+ | Fe3+、Al3+ |  | Cl- |  |  |  |  | soil | 3 | 308 | 7.07 |  | All | 7 |  | As | 3 | 0.487649 | 0.05536295 | 0.1569881 | 0.01213434 | 0.6780715
69 | Xuanru Li，2025 |  | MgAl-LDH@Fe |  |  | CK | Mg2+ | Fe3+、Al3+ |  | Cl- |  |  |  |  | soil | 3 | 308 | 7.07 |  | All | 180 |  | As | 3 | 0.5016793 | 0.01175515 | 0.2900867 | 0.01251354 | 0.4217687
69 | Xuanru Li，2025 |  | MgAl-LDH@Fe |  |  | CK | Mg2+ | Fe3+、Al3+ |  | Cl- |  |  |  |  | soil | 3 | 308 | 7.07 |  | All | 360 |  | As | 3 | 0.4846154 | 0.04095341 | 0.2745395 | 0.02351029 | 0.4334898
69 | Xuanru Li，2025 |  | MgAl-LDH@Fe |  |  | CK | Mg2+ | Fe3+、Al3+ |  | Cl- |  |  |  |  | soil | 3 | 308 | 7.07 |  | All | 540 |  | As | 3 | 0.5468039 | 0.1349946 | 0.3587216 | 0.03564464 | 0.3439667
69 | Xuanru Li，2025 |  | MgAl-LDH@Fe |  |  | CK | Mg2+ | Fe3+、Al3+ |  | Cl- |  |  |  |  | soil | 3 | 308 | 7.07 |  | All | 720 |  | As | 3 | 0.4929577 | 0.03109426 | 0.3420368 | 0.01592633 | 0.3061538
69 | Xuanru Li，2025 |  | MgAl-LDH@Fe |  |  | CK | Mg2+ | Fe3+、Al3+ |  | Cl- |  |  |  |  | soil | 3 | 308 | 7.07 |  | All | 900 |  | As | 3 | 0.5634886 | 0.05536295 | 0.4262189 | 0.06067172 | 0.243607
69 | Xuanru Li，2025 |  | CaAl-LDH |  |  | CK | Mg2+ | Al3+ | 2.51 | Cl- |  |  |  |  | soil | 3 | 308 | 7.07 |  | All | 7 |  | As | 3 | 0.487649 | 0.05536295 | 0.2661972 | 0.08873239 | 0.4541213
69 | Xuanru Li，2025 |  | CaAl-LDH |  |  | CK | Mg2+ | Al3+ | 2.51 | Cl- |  |  |  |  | soil | 3 | 308 | 7.07 |  | All | 180 |  | As | 3 | 0.5016793 | 0.01175515 | 0.2806067 | 0.01061755 | 0.4406652
69 | Xuanru Li，2025 |  | CaAl-LDH |  |  | CK | Mg2+ | Al3+ | 2.51 | Cl- |  |  |  |  | soil | 3 | 308 | 7.07 |  | All | 360 |  | As | 3 | 0.4846154 | 0.04095341 | 0.2790899 | 0.04626219 | 0.4241002
69 | Xuanru Li，2025 |  | CaAl-LDH |  |  | CK | Mg2+ | Al3+ | 2.51 | Cl- |  |  |  |  | soil | 3 | 308 | 7.07 |  | All | 540 |  | As | 3 | 0.5468039 | 0.1349946 | 0.3609967 | 0.01820152 | 0.3398058
69 | Xuanru Li，2025 |  | CaAl-LDH |  |  | CK | Mg2+ | Al3+ | 2.51 | Cl- |  |  |  |  | soil | 3 | 308 | 7.07 |  | All | 720 |  | As | 3 | 0.4929577 | 0.03109426 | 0.3503792 | 0.04702059 | 0.2892308
69 | Xuanru Li，2025 |  | CaAl-LDH |  |  | CK | Mg2+ | Al3+ | 2.51 | Cl- |  |  |  |  | soil | 3 | 308 | 7.07 |  | All | 900 |  | As | 3 | 0.5634886 | 0.05536295 | 0.4899242 | 0.02047671 | 0.1305518
69 | Xuanru Li，2025 |  | CaAl-LDH@Fe |  |  | CK | Mg2+ | Fe3+、Al3+ |  | Cl- |  |  |  |  | soil | 3 | 308 | 7.07 |  | All | 7 |  | As | 3 | 0.487649 | 0.05536295 | 0.1569881 | 0.01213434 | 0.6780715
69 | Xuanru Li，2025 |  | CaAl-LDH@Fe |  |  | CK | Mg2+ | Fe3+、Al3+ |  | Cl- |  |  |  |  | soil | 3 | 308 | 7.07 |  | All | 180 |  | As | 3 | 0.5016793 | 0.01175515 | 0.2730228 | 0.03033586 | 0.4557823
69 | Xuanru Li，2025 |  | CaAl-LDH@Fe |  |  | CK | Mg2+ | Fe3+、Al3+ |  | Cl- |  |  |  |  | soil | 3 | 308 | 7.07 |  | All | 360 |  | As | 3 | 0.4846154 | 0.04095341 | 0.2874323 | 0.05536295 | 0.4068858
69 | Xuanru Li，2025 |  | CaAl-LDH@Fe |  |  | CK | Mg2+ | Fe3+、Al3+ |  | Cl- |  |  |  |  | soil | 3 | 308 | 7.07 |  | All | 540 |  | As | 3 | 0.5468039 | 0.1349946 | 0.3655471 | 0.01061755 | 0.331484
69 | Xuanru Li，2025 |  | CaAl-LDH@Fe |  |  | CK | Mg2+ | Fe3+、Al3+ |  | Cl- |  |  |  |  | soil | 3 | 308 | 7.07 |  | All | 720 |  | As | 3 | 0.4929577 | 0.03109426 | 0.3503792 | 0.02654388 | 0.2892308
69 | Xuanru Li，2025 |  | CaAl-LDH@Fe |  |  | CK | Mg2+ | Fe3+、Al3+ |  | Cl- |  |  |  |  | soil | 3 | 308 | 7.07 |  | All | 900 |  | As | 3 | 0.5634886 | 0.05536295 | 0.4156013 | 0.009859155 | 0.2624495
70 | Xusheng Gao，2025 | 卫辉市 | MgAl-LDH | CoP |  | CK | Mg2+ | Al3+ | 2 | Cl- | 0.145 | 0.009 | 258.29 |  | soil | 0.1 | 1.25 | 8.78 | 25 | All | 60 | 75 | Cd | 3 | 1.25271 | 0.03422704 | 0.9515117 | 0.01026811 | 0.2404372
70 | Xusheng Gao，2025 | 湘潭市 | MgAl-LDH | CoP |  | CK | Mg2+ | Al3+ | 2 | Cl- | 0.145 | 0.009 | 258.29 |  | soil | 0.1 | 0.89 | 5.65 | 25 | All | 60 | 75 | Cd | 3 | 0.899449 | 0.01033058 | 0.6363636 | 0.01515152 | 0.2924962
70 | Xusheng Gao，2025 | 卫辉市 | MgAl-LDH | CoP |  | CK | Mg2+ | Al3+ | 2 | Cl- | 0.145 | 0.009 | 258.29 |  | soil | 0.05 | 1.25 | 8.78 | 25 | All | 60 | 75 | Cd | 3 | 1.25271 | 0.03422704 | 1.114548 | 0.03846154 | 0.1102898
70 | Xusheng Gao，2025 | 湘潭市 | MgAl-LDH | CoP |  | CK | Mg2+ | Al3+ | 2 | Cl- | 0.145 | 0.009 | 258.29 |  | soil | 0.05 | 0.89 | 5.65 | 25 | All | 60 | 75 | Cd | 3 | 0.899449 | 0.01033058 | 0.7541322 | 0.01721763 | 0.161562
70 | Xusheng Gao，2025 | 卫辉市 | MgAl-LDH | CoP |  | CK | Mg2+ | Al3+ | 2 | Cl- | 0.145 | 0.009 | 258.29 |  | soil | 0.025 | 1.25 | 8.78 | 25 | All | 60 | 75 | Cd | 3 | 1.25271 | 0.03422704 | 1.177258 | 0.01421405 | 0.06023113
70 | Xusheng Gao，2025 | 湘潭市 | MgAl-LDH | CoP |  | CK | Mg2+ | Al3+ | 2 | Cl- | 0.145 | 0.009 | 258.29 |  | soil | 0.025 | 0.89 | 5.65 | 25 | All | 60 | 75 | Cd | 3 | 0.899449 | 0.01033058 | 0.8034483 | 0.01448276 | 0.1067329
70 | Xusheng Gao，2025 | 新乡市 | MgAl-LDH | CoP |  | CK | Mg2+ | Al3+ | 2 | Cl- | 0.145 | 0.009 | 258.29 |  | soil | 0.025 | 1.12 | 7.73 | 25 | All | 1 | 75 | Cd | 3 | 1.119588 |  | 1.150515 |  | -0.02762431
70 | Xusheng Gao，2025 | 新乡市 | MgAl-LDH | CoP |  | CK | Mg2+ | Al3+ | 2 | Cl- | 0.145 | 0.009 | 258.29 |  | soil | 0.025 | 1.12 | 7.73 | 25 | All | 5 | 75 | Cd | 3 | 1.268041 |  | 1.274227 |  | -0.004878049
70 | Xusheng Gao，2025 | 新乡市 | MgAl-LDH | CoP |  | CK | Mg2+ | Al3+ | 2 | Cl- | 0.145 | 0.009 | 258.29 |  | soil | 0.025 | 1.12 | 7.73 | 25 | All | 15 | 75 | Cd | 3 | 1.116495 |  | 1.162887 |  | -0.04155125
70 | Xusheng Gao，2025 | 新乡市 | MgAl-LDH | CoP |  | CK | Mg2+ | Al3+ | 2 | Cl- | 0.145 | 0.009 | 258.29 |  | soil | 0.025 | 1.12 | 7.73 | 25 | All | 30 | 75 | Cd | 3 | 1.243299 |  | 1.237113 |  | 0.004975124
70 | Xusheng Gao，2025 | 新乡市 | MgAl-LDH | CoP |  | CK | Mg2+ | Al3+ | 2 | Cl- | 0.145 | 0.009 | 258.29 |  | soil | 0.05 | 1.12 | 7.73 | 25 | All | 1 | 75 | Cd | 3 | 1.119588 |  | 1.243299 |  | -0.1104972
70 | Xusheng Gao，2025 | 新乡市 | MgAl-LDH | CoP |  | CK | Mg2+ | Al3+ | 2 | Cl- | 0.145 | 0.009 | 258.29 |  | soil | 0.05 | 1.12 | 7.73 | 25 | All | 5 | 75 | Cd | 3 | 1.268041 |  | 1.336082 |  | -0.05365854
70 | Xusheng Gao，2025 | 新乡市 | MgAl-LDH | CoP |  | CK | Mg2+ | Al3+ | 2 | Cl- | 0.145 | 0.009 | 258.29 |  | soil | 0.05 | 1.12 | 7.73 | 25 | All | 15 | 75 | Cd | 3 | 1.116495 |  | 1.175258 |  | -0.05263158
70 | Xusheng Gao，2025 | 新乡市 | MgAl-LDH | CoP |  | CK | Mg2+ | Al3+ | 2 | Cl- | 0.145 | 0.009 | 258.29 |  | soil | 0.05 | 1.12 | 7.73 | 25 | All | 30 | 75 | Cd | 3 | 1.243299 |  | 1.224742 |  | 0.01492537
70 | Xusheng Gao，2025 | 新乡市 | MgAl-LDH | CoP |  | CK | Mg2+ | Al3+ | 2 | Cl- | 0.145 | 0.009 | 258.29 |  | soil | 0.1 | 1.12 | 7.73 | 25 | All | 1 | 75 | Cd | 3 | 1.119588 |  | 1.193814 |  | -0.06629834
70 | Xusheng Gao，2025 | 新乡市 | MgAl-LDH | CoP |  | CK | Mg2+ | Al3+ | 2 | Cl- | 0.145 | 0.009 | 258.29 |  | soil | 0.1 | 1.12 | 7.73 | 25 | All | 5 | 75 | Cd | 3 | 1.268041 |  | 1.274227 |  | -0.004878049
70 | Xusheng Gao，2025 | 新乡市 | MgAl-LDH | CoP |  | CK | Mg2+ | Al3+ | 2 | Cl- | 0.145 | 0.009 | 258.29 |  | soil | 0.1 | 1.12 | 7.73 | 25 | All | 15 | 75 | Cd | 3 | 1.116495 |  | 1.125773 |  | -0.008310249
70 | Xusheng Gao，2025 | 新乡市 | MgAl-LDH | CoP |  | CK | Mg2+ | Al3+ | 2 | Cl- | 0.145 | 0.009 | 258.29 |  | soil | 0.1 | 1.12 | 7.73 | 25 | All | 30 | 75 | Cd | 3 | 1.243299 |  | 1.243299 |  | 0
70 | Xusheng Gao，2025 | 荔波市 | MgAl-LDH | CoP |  | CK | Mg2+ | Al3+ | 2 | Cl- | 0.145 | 0.009 | 258.29 |  | soil | 0.025 | 0.42 | 6.56 | 25 | All | 1 | 75 | Cd | 3 | 0.3039106 |  | 0.3664804 |  | -0.2058824
70 | Xusheng Gao，2025 | 荔波市 | MgAl-LDH | CoP |  | CK | Mg2+ | Al3+ | 2 | Cl- | 0.145 | 0.009 | 258.29 |  | soil | 0.025 | 0.42 | 6.56 | 25 | All | 5 | 75 | Cd | 3 | 0.4055866 |  | 0.3910615 |  | 0.03581267
70 | Xusheng Gao，2025 | 荔波市 | MgAl-LDH | CoP |  | CK | Mg2+ | Al3+ | 2 | Cl- | 0.145 | 0.009 | 258.29 |  | soil | 0.025 | 0.42 | 6.56 | 25 | All | 15 | 75 | Cd | 3 | 0.3530726 |  | 0.3050279 |  | 0.1360759
70 | Xusheng Gao，2025 | 荔波市 | MgAl-LDH | CoP |  | CK | Mg2+ | Al3+ | 2 | Cl- | 0.145 | 0.009 | 258.29 |  | soil | 0.025 | 0.42 | 6.56 | 25 | All | 30 | 75 | Cd | 3 | 0.4 |  | 0.4268156 |  | -0.06703911
70 | Xusheng Gao，2025 | 荔波市 | MgAl-LDH | CoP |  | CK | Mg2+ | Al3+ | 2 | Cl- | 0.145 | 0.009 | 258.29 |  | soil | 0.05 | 0.42 | 6.56 | 25 | All | 1 | 75 | Cd | 3 | 0.3039106 |  | 0.322905 |  | -0.0625
70 | Xusheng Gao，2025 | 荔波市 | MgAl-LDH | CoP |  | CK | Mg2+ | Al3+ | 2 | Cl- | 0.145 | 0.009 | 258.29 |  | soil | 0.05 | 0.42 | 6.56 | 25 | All | 5 | 75 | Cd | 3 | 0.4055866 |  | 0.3709497 |  | 0.08539945
70 | Xusheng Gao，2025 | 荔波市 | MgAl-LDH | CoP |  | CK | Mg2+ | Al3+ | 2 | Cl- | 0.145 | 0.009 | 258.29 |  | soil | 0.05 | 0.42 | 6.56 | 25 | All | 15 | 75 | Cd | 3 | 0.3530726 |  | 0.3128492 |  | 0.1139241
70 | Xusheng Gao，2025 | 荔波市 | MgAl-LDH | CoP |  | CK | Mg2+ | Al3+ | 2 | Cl- | 0.145 | 0.009 | 258.29 |  | soil | 0.05 | 0.42 | 6.56 | 25 | All | 30 | 75 | Cd | 3 | 0.4 |  | 0.4089385 |  | -0.02234637
70 | Xusheng Gao，2025 | 荔波市 | MgAl-LDH | CoP |  | CK | Mg2+ | Al3+ | 2 | Cl- | 0.145 | 0.009 | 258.29 |  | soil | 0.1 | 0.42 | 6.56 | 25 | All | 1 | 75 | Cd | 3 | 0.3039106 |  | 0.2592179 |  | 0.1470588
70 | Xusheng Gao，2025 | 荔波市 | MgAl-LDH | CoP |  | CK | Mg2+ | Al3+ | 2 | Cl- | 0.145 | 0.009 | 258.29 |  | soil | 0.1 | 0.42 | 6.56 | 25 | All | 5 | 75 | Cd | 3 | 0.4055866 |  | 0.3519553 |  | 0.1322314
70 | Xusheng Gao，2025 | 荔波市 | MgAl-LDH | CoP |  | CK | Mg2+ | Al3+ | 2 | Cl- | 0.145 | 0.009 | 258.29 |  | soil | 0.1 | 0.42 | 6.56 | 25 | All | 15 | 75 | Cd | 3 | 0.3530726 |  | 0.3083799 |  | 0.1265823
70 | Xusheng Gao，2025 | 荔波市 | MgAl-LDH | CoP |  | CK | Mg2+ | Al3+ | 2 | Cl- | 0.145 | 0.009 | 258.29 |  | soil | 0.1 | 0.42 | 6.56 | 25 | All | 30 | 75 | Cd | 3 | 0.4 |  | 0.4357542 |  | -0.08938547
70 | Xusheng Gao，2025 | 卫辉市 | MgAl-MA-A-LDH | CoP | MPTMS | CK | Mg2+ | Al3+ | 2 | Cl- | 27.68 | 0.209 | 29.59 |  | soil | 0.1 | 1.25 | 8.78 | 25 | All | 60 | 75 | Cd | 3 | 1.25271 | 0.03422704 | 0.2122076 | 0.02310325 | 0.8306011
70 | Xusheng Gao，2025 | 湘潭市 | MgAl-MA-A-LDH | CoP | MPTMS | CK | Mg2+ | Al3+ | 2 | Cl- | 27.68 | 0.209 | 29.59 |  | soil | 0.1 | 0.89 | 5.65 | 25 | All | 60 | 75 | Cd | 3 | 0.899449 | 0.01033058 | 0.1997245 | 0.01515152 | 0.7779479
70 | Xusheng Gao，2025 | 卫辉市 | MgAl-MA-A-LDH | CoP | MPTMS | CK | Mg2+ | Al3+ | 2 | Cl- | 27.68 | 0.209 | 29.59 |  | soil | 0.05 | 1.25 | 8.78 | 25 | All | 60 | 75 | Cd | 3 | 1.25271 | 0.03422704 | 0.3637124 | 0.02090301 | 0.7096595
70 | Xusheng Gao，2025 | 湘潭市 | MgAl-MA-A-LDH | CoP | MPTMS | CK | Mg2+ | Al3+ | 2 | Cl- | 27.68 | 0.209 | 29.59 |  | soil | 0.05 | 0.89 | 5.65 | 25 | All | 60 | 75 | Cd | 3 | 0.899449 | 0.01033058 | 0.2906336 | 0.01239669 | 0.676876
70 | Xusheng Gao，2025 | 卫辉市 | MgAl-MA-A-LDH | CoP | MPTMS | CK | Mg2+ | Al3+ | 2 | Cl- | 27.68 | 0.209 | 29.59 |  | soil | 0.025 | 1.25 | 8.78 | 25 | All | 60 | 75 | Cd | 3 | 1.25271 | 0.03422704 | 0.5861204 | 0.005016722 | 0.5321179
70 | Xusheng Gao，2025 | 湘潭市 | MgAl-MA-A-LDH | CoP | MPTMS | CK | Mg2+ | Al3+ | 2 | Cl- | 27.68 | 0.209 | 29.59 |  | soil | 0.025 | 0.89 | 5.65 | 25 | All | 60 | 75 | Cd | 3 | 0.899449 | 0.01033058 | 0.4013793 | 0.01310345 | 0.5537498
70 | Xusheng Gao，2025 | 新乡市 | MgAl-MA-A-LDH | CoP | MPTMS | CK | Mg2+ | Al3+ | 2 | Cl- | 27.68 | 0.209 | 29.59 |  | soil | 0.025 | 1.12 | 7.73 | 25 | All | 1 | 75 | Cd | 3 | 1.119588 |  | 0.5454545 |  | 0.5128076
70 | Xusheng Gao，2025 | 新乡市 | MgAl-MA-A-LDH | CoP | MPTMS | CK | Mg2+ | Al3+ | 2 | Cl- | 27.68 | 0.209 | 29.59 |  | soil | 0.025 | 1.12 | 7.73 | 25 | All | 5 | 75 | Cd | 3 | 1.268041 |  | 0.6857143 |  | 0.4592334
70 | Xusheng Gao，2025 | 新乡市 | MgAl-MA-A-LDH | CoP | MPTMS | CK | Mg2+ | Al3+ | 2 | Cl- | 27.68 | 0.209 | 29.59 |  | soil | 0.025 | 1.12 | 7.73 | 25 | All | 15 | 75 | Cd | 3 | 1.116495 |  | 0.6015584 |  | 0.461208
70 | Xusheng Gao，2025 | 新乡市 | MgAl-MA-A-LDH | CoP | MPTMS | CK | Mg2+ | Al3+ | 2 | Cl- | 27.68 | 0.209 | 29.59 |  | soil | 0.025 | 1.12 | 7.73 | 25 | All | 30 | 75 | Cd | 3 | 1.243299 |  | 0.3366234 |  | 0.7292499
70 | Xusheng Gao，2025 | 新乡市 | MgAl-MA-A-LDH | CoP | MPTMS | CK | Mg2+ | Al3+ | 2 | Cl- | 27.68 | 0.209 | 29.59 |  | soil | 0.05 | 1.12 | 7.73 | 25 | All | 1 | 75 | Cd | 3 | 1.119588 |  | 0.4519481 |  | 0.5963263
70 | Xusheng Gao，2025 | 新乡市 | MgAl-MA-A-LDH | CoP | MPTMS | CK | Mg2+ | Al3+ | 2 | Cl- | 27.68 | 0.209 | 29.59 |  | soil | 0.05 | 1.12 | 7.73 | 25 | All | 5 | 75 | Cd | 3 | 1.268041 |  | 0.6046753 |  | 0.5231422
70 | Xusheng Gao，2025 | 新乡市 | MgAl-MA-A-LDH | CoP | MPTMS | CK | Mg2+ | Al3+ | 2 | Cl- | 27.68 | 0.209 | 29.59 |  | soil | 0.05 | 1.12 | 7.73 | 25 | All | 15 | 75 | Cd | 3 | 1.116495 |  | 0.5516883 |  | 0.5058747
70 | Xusheng Gao，2025 | 新乡市 | MgAl-MA-A-LDH | CoP | MPTMS | CK | Mg2+ | Al3+ | 2 | Cl- | 27.68 | 0.209 | 29.59 |  | soil | 0.05 | 1.12 | 7.73 | 25 | All | 30 | 75 | Cd | 3 | 1.243299 |  | 0.3366234 |  | 0.7292499
70 | Xusheng Gao，2025 | 新乡市 | MgAl-MA-A-LDH | CoP | MPTMS | CK | Mg2+ | Al3+ | 2 | Cl- | 27.68 | 0.209 | 29.59 |  | soil | 0.1 | 1.12 | 7.73 | 25 | All | 1 | 75 | Cd | 3 | 1.119588 |  | 0.3802597 |  | 0.6603573
70 | Xusheng Gao，2025 | 新乡市 | MgAl-MA-A-LDH | CoP | MPTMS | CK | Mg2+ | Al3+ | 2 | Cl- | 27.68 | 0.209 | 29.59 |  | soil | 0.1 | 1.12 | 7.73 | 25 | All | 5 | 75 | Cd | 3 | 1.268041 |  | 0.4519481 |  | 0.6435857
70 | Xusheng Gao，2025 | 新乡市 | MgAl-MA-A-LDH | CoP | MPTMS | CK | Mg2+ | Al3+ | 2 | Cl- | 27.68 | 0.209 | 29.59 |  | soil | 0.1 | 1.12 | 7.73 | 25 | All | 15 | 75 | Cd | 3 | 1.116495 |  | 0.4644156 |  | 0.5840414
70 | Xusheng Gao，2025 | 新乡市 | MgAl-MA-A-LDH | CoP | MPTMS | CK | Mg2+ | Al3+ | 2 | Cl- | 27.68 | 0.209 | 29.59 |  | soil | 0.1 | 1.12 | 7.73 | 25 | All | 30 | 75 | Cd | 3 | 1.243299 |  | 0.24 |  | 0.8069652
70 | Xusheng Gao，2025 | 荔波市 | MgAl-MA-A-LDH | CoP | MPTMS | CK | Mg2+ | Al3+ | 2 | Cl- | 27.68 | 0.209 | 29.59 |  | soil | 0.025 | 0.42 | 6.56 | 25 | All | 1 | 75 | Cd | 3 | 0.3039106 |  | 0.04345404 |  | 0.857017
70 | Xusheng Gao，2025 | 荔波市 | MgAl-MA-A-LDH | CoP | MPTMS | CK | Mg2+ | Al3+ | 2 | Cl- | 27.68 | 0.209 | 29.59 |  | soil | 0.025 | 0.42 | 6.56 | 25 | All | 5 | 75 | Cd | 3 | 0.4055866 |  | 0.0724234 |  | 0.8214354
70 | Xusheng Gao，2025 | 荔波市 | MgAl-MA-A-LDH | CoP | MPTMS | CK | Mg2+ | Al3+ | 2 | Cl- | 27.68 | 0.209 | 29.59 |  | soil | 0.025 | 0.42 | 6.56 | 25 | All | 15 | 75 | Cd | 3 | 0.3530726 |  | 0.04122563 |  | 0.8832375
70 | Xusheng Gao，2025 | 荔波市 | MgAl-MA-A-LDH | CoP | MPTMS | CK | Mg2+ | Al3+ | 2 | Cl- | 27.68 | 0.209 | 29.59 |  | soil | 0.025 | 0.42 | 6.56 | 25 | All | 30 | 75 | Cd | 3 | 0.4 |  | 0.04122563 |  | 0.8969359
70 | Xusheng Gao，2025 | 荔波市 | MgAl-MA-A-LDH | CoP | MPTMS | CK | Mg2+ | Al3+ | 2 | Cl- | 27.68 | 0.209 | 29.59 |  | soil | 0.05 | 0.42 | 6.56 | 25 | All | 1 | 75 | Cd | 3 | 0.3039106 |  | 0.04345404 |  | 0.857017
70 | Xusheng Gao，2025 | 荔波市 | MgAl-MA-A-LDH | CoP | MPTMS | CK | Mg2+ | Al3+ | 2 | Cl- | 27.68 | 0.209 | 29.59 |  | soil | 0.05 | 0.42 | 6.56 | 25 | All | 5 | 75 | Cd | 3 | 0.4055866 |  | 0.07130919 |  | 0.8241826
70 | Xusheng Gao，2025 | 荔波市 | MgAl-MA-A-LDH | CoP | MPTMS | CK | Mg2+ | Al3+ | 2 | Cl- | 27.68 | 0.209 | 29.59 |  | soil | 0.05 | 0.42 | 6.56 | 25 | All | 15 | 75 | Cd | 3 | 0.3530726 |  | 0.03454039 |  | 0.902172
70 | Xusheng Gao，2025 | 荔波市 | MgAl-MA-A-LDH | CoP | MPTMS | CK | Mg2+ | Al3+ | 2 | Cl- | 27.68 | 0.209 | 29.59 |  | soil | 0.05 | 0.42 | 6.56 | 25 | All | 30 | 75 | Cd | 3 | 0.4 |  | 0.03008357 |  | 0.9247911
70 | Xusheng Gao，2025 | 荔波市 | MgAl-MA-A-LDH | CoP | MPTMS | CK | Mg2+ | Al3+ | 2 | Cl- | 27.68 | 0.209 | 29.59 |  | soil | 0.1 | 0.42 | 6.56 | 25 | All | 1 | 75 | Cd | 3 | 0.3039106 |  | 0.02562674 |  | 0.9156767
70 | Xusheng Gao，2025 | 荔波市 | MgAl-MA-A-LDH | CoP | MPTMS | CK | Mg2+ | Al3+ | 2 | Cl- | 27.68 | 0.209 | 29.59 |  | soil | 0.1 | 0.42 | 6.56 | 25 | All | 5 | 75 | Cd | 3 | 0.4055866 |  | 0.03454039 |  | 0.9148384
70 | Xusheng Gao，2025 | 荔波市 | MgAl-MA-A-LDH | CoP | MPTMS | CK | Mg2+ | Al3+ | 2 | Cl- | 27.68 | 0.209 | 29.59 |  | soil | 0.1 | 0.42 | 6.56 | 25 | All | 15 | 75 | Cd | 3 | 0.3530726 |  | 0.02562674 |  | 0.9274179
70 | Xusheng Gao，2025 | 荔波市 | MgAl-MA-A-LDH | CoP | MPTMS | CK | Mg2+ | Al3+ | 2 | Cl- | 27.68 | 0.209 | 29.59 |  | soil | 0.1 | 0.42 | 6.56 | 25 | All | 30 | 75 | Cd | 3 | 0.4 |  | 0.0189415 |  | 0.9526462
70 | Xusheng Gao，2025 | 卫辉市 | MgAl-MA-B-LDH | CoP | MPTMS | CK | Mg2+ | Al3+ | 2 | Cl- | 27.19 | 0.209 | 32.34 |  | soil | 0.1 | 1.25 | 8.78 | 25 | All | 60 | 75 | Cd | 3 | 1.25271 | 0.03422704 | 0.306332 | 0.001711352 | 0.7554645
70 | Xusheng Gao，2025 | 湘潭市 | MgAl-MA-B-LDH | CoP | MPTMS | CK | Mg2+ | Al3+ | 2 | Cl- | 27.19 | 0.209 | 32.34 |  | soil | 0.1 | 0.89 | 5.65 | 25 | All | 60 | 75 | Cd | 3 | 0.899449 | 0.01033058 | 0.1749311 | 0.0130854 | 0.805513
70 | Xusheng Gao，2025 | 卫辉市 | MgAl-MA-B-LDH | CoP | MPTMS | CK | Mg2+ | Al3+ | 2 | Cl- | 27.19 | 0.209 | 32.34 |  | soil | 0.05 | 1.25 | 8.78 | 25 | All | 60 | 75 | Cd | 3 | 1.25271 | 0.03422704 | 0.4640468 | 0.01672241 | 0.6295655
70 | Xusheng Gao，2025 | 湘潭市 | MgAl-MA-B-LDH | CoP | MPTMS | CK | Mg2+ | Al3+ | 2 | Cl- | 27.19 | 0.209 | 32.34 |  | soil | 0.05 | 0.89 | 5.65 | 25 | All | 60 | 75 | Cd | 3 | 0.899449 | 0.01033058 | 0.285124 | 0.01652893 | 0.6830015
70 | Xusheng Gao，2025 | 卫辉市 | MgAl-MA-B-LDH | CoP | MPTMS | CK | Mg2+ | Al3+ | 2 | Cl- | 27.19 | 0.209 | 32.34 |  | soil | 0.025 | 1.25 | 8.78 | 25 | All | 60 | 75 | Cd | 3 | 1.25271 | 0.03422704 | 0.5635452 | 0.005016722 | 0.550139
70 | Xusheng Gao，2025 | 湘潭市 | MgAl-MA-B-LDH | CoP | MPTMS | CK | Mg2+ | Al3+ | 2 | Cl- | 27.19 | 0.209 | 32.34 |  | soil | 0.025 | 0.89 | 5.65 | 25 | All | 60 | 75 | Cd | 3 | 0.899449 | 0.01033058 | 0.3455172 | 0.008965517 | 0.6158568
70 | Xusheng Gao，2025 | 新乡市 | MgAl-MA-B-LDH | CoP | MPTMS | CK | Mg2+ | Al3+ | 2 | Cl- | 27.19 | 0.209 | 32.34 |  | soil | 0.025 | 1.12 | 7.73 | 25 | All | 1 | 75 | Cd | 3 | 1.119588 |  | 0.6763636 |  | 0.3958815
70 | Xusheng Gao，2025 | 新乡市 | MgAl-MA-B-LDH | CoP | MPTMS | CK | Mg2+ | Al3+ | 2 | Cl- | 27.19 | 0.209 | 32.34 |  | soil | 0.025 | 1.12 | 7.73 | 25 | All | 5 | 75 | Cd | 3 | 1.268041 |  | 0.7387013 |  | 0.4174469
70 | Xusheng Gao，2025 | 新乡市 | MgAl-MA-B-LDH | CoP | MPTMS | CK | Mg2+ | Al3+ | 2 | Cl- | 27.19 | 0.209 | 32.34 |  | soil | 0.025 | 1.12 | 7.73 | 25 | All | 15 | 75 | Cd | 3 | 1.116495 |  | 0.5641558 |  | 0.4947081
70 | Xusheng Gao，2025 | 新乡市 | MgAl-MA-B-LDH | CoP | MPTMS | CK | Mg2+ | Al3+ | 2 | Cl- | 27.19 | 0.209 | 32.34 |  | soil | 0.025 | 1.12 | 7.73 | 25 | All | 30 | 75 | Cd | 3 | 1.243299 |  | 0.3864935 |  | 0.6891387
70 | Xusheng Gao，2025 | 新乡市 | MgAl-MA-B-LDH | CoP | MPTMS | CK | Mg2+ | Al3+ | 2 | Cl- | 27.19 | 0.209 | 32.34 |  | soil | 0.05 | 1.12 | 7.73 | 25 | All | 1 | 75 | Cd | 3 | 1.119588 |  | 0.5018182 |  | 0.551783
70 | Xusheng Gao，2025 | 新乡市 | MgAl-MA-B-LDH | CoP | MPTMS | CK | Mg2+ | Al3+ | 2 | Cl- | 27.19 | 0.209 | 32.34 |  | soil | 0.05 | 1.12 | 7.73 | 25 | All | 5 | 75 | Cd | 3 | 1.268041 |  | 0.5392208 |  | 0.5747608
70 | Xusheng Gao，2025 | 新乡市 | MgAl-MA-B-LDH | CoP | MPTMS | CK | Mg2+ | Al3+ | 2 | Cl- | 27.19 | 0.209 | 32.34 |  | soil | 0.05 | 1.12 | 7.73 | 25 | All | 15 | 75 | Cd | 3 | 1.116495 |  | 0.4955844 |  | 0.5561248
70 | Xusheng Gao，2025 | 新乡市 | MgAl-MA-B-LDH | CoP | MPTMS | CK | Mg2+ | Al3+ | 2 | Cl- | 27.19 | 0.209 | 32.34 |  | soil | 0.05 | 1.12 | 7.73 | 25 | All | 30 | 75 | Cd | 3 | 1.243299 |  | 0.3397403 |  | 0.7267429
70 | Xusheng Gao，2025 | 新乡市 | MgAl-MA-B-LDH | CoP | MPTMS | CK | Mg2+ | Al3+ | 2 | Cl- | 27.19 | 0.209 | 32.34 |  | soil | 0.1 | 1.12 | 7.73 | 25 | All | 1 | 75 | Cd | 3 | 1.119588 |  | 0.3553247 |  | 0.682629
70 | Xusheng Gao，2025 | 新乡市 | MgAl-MA-B-LDH | CoP | MPTMS | CK | Mg2+ | Al3+ | 2 | Cl- | 27.19 | 0.209 | 32.34 |  | soil | 0.1 | 1.12 | 7.73 | 25 | All | 5 | 75 | Cd | 3 | 1.268041 |  | 0.4425974 |  | 0.6509598
70 | Xusheng Gao，2025 | 新乡市 | MgAl-MA-B-LDH | CoP | MPTMS | CK | Mg2+ | Al3+ | 2 | Cl- | 27.19 | 0.209 | 32.34 |  | soil | 0.1 | 1.12 | 7.73 | 25 | All | 15 | 75 | Cd | 3 | 1.116495 |  | 0.4051948 |  | 0.6370831
70 | Xusheng Gao，2025 | 新乡市 | MgAl-MA-B-LDH | CoP | MPTMS | CK | Mg2+ | Al3+ | 2 | Cl- | 27.19 | 0.209 | 32.34 |  | soil | 0.1 | 1.12 | 7.73 | 25 | All | 30 | 75 | Cd | 3 | 1.243299 |  | 0.2618182 |  | 0.7894166
70 | Xusheng Gao，2025 | 荔波市 | MgAl-MA-B-LDH | CoP | MPTMS | CK | Mg2+ | Al3+ | 2 | Cl- | 27.19 | 0.209 | 32.34 |  | soil | 0.025 | 0.42 | 6.56 | 25 | All | 1 | 75 | Cd | 3 | 0.3039106 |  | 0.1370474 |  | 0.5490537
70 | Xusheng Gao，2025 | 荔波市 | MgAl-MA-B-LDH | CoP | MPTMS | CK | Mg2+ | Al3+ | 2 | Cl- | 27.19 | 0.209 | 32.34 |  | soil | 0.025 | 0.42 | 6.56 | 25 | All | 5 | 75 | Cd | 3 | 0.4055866 |  | 0.1548747 |  | 0.6181465
70 | Xusheng Gao，2025 | 荔波市 | MgAl-MA-B-LDH | CoP | MPTMS | CK | Mg2+ | Al3+ | 2 | Cl- | 27.19 | 0.209 | 32.34 |  | soil | 0.025 | 0.42 | 6.56 | 25 | All | 15 | 75 | Cd | 3 | 0.3530726 |  | 0.06685237 |  | 0.8106555
70 | Xusheng Gao，2025 | 荔波市 | MgAl-MA-B-LDH | CoP | MPTMS | CK | Mg2+ | Al3+ | 2 | Cl- | 27.19 | 0.209 | 32.34 |  | soil | 0.025 | 0.42 | 6.56 | 25 | All | 30 | 75 | Cd | 3 | 0.4 |  | 0.06016713 |  | 0.8495822
70 | Xusheng Gao，2025 | 荔波市 | MgAl-MA-B-LDH | CoP | MPTMS | CK | Mg2+ | Al3+ | 2 | Cl- | 27.19 | 0.209 | 32.34 |  | soil | 0.05 | 0.42 | 6.56 | 25 | All | 1 | 75 | Cd | 3 | 0.3039106 |  | 0.05905292 |  | 0.8056898
70 | Xusheng Gao，2025 | 荔波市 | MgAl-MA-B-LDH | CoP | MPTMS | CK | Mg2+ | Al3+ | 2 | Cl- | 27.19 | 0.209 | 32.34 |  | soil | 0.05 | 0.42 | 6.56 | 25 | All | 5 | 75 | Cd | 3 | 0.4055866 |  | 0.06573816 |  | 0.8379183
70 | Xusheng Gao，2025 | 荔波市 | MgAl-MA-B-LDH | CoP | MPTMS | CK | Mg2+ | Al3+ | 2 | Cl- | 27.19 | 0.209 | 32.34 |  | soil | 0.05 | 0.42 | 6.56 | 25 | All | 15 | 75 | Cd | 3 | 0.3530726 |  | 0.02896936 |  | 0.9179507
70 | Xusheng Gao，2025 | 荔波市 | MgAl-MA-B-LDH | CoP | MPTMS | CK | Mg2+ | Al3+ | 2 | Cl- | 27.19 | 0.209 | 32.34 |  | soil | 0.05 | 0.42 | 6.56 | 25 | All | 30 | 75 | Cd | 3 | 0.4 |  | 0.03231198 |  | 0.9192201
70 | Xusheng Gao，2025 | 荔波市 | MgAl-MA-B-LDH | CoP | MPTMS | CK | Mg2+ | Al3+ | 2 | Cl- | 27.19 | 0.209 | 32.34 |  | soil | 0.1 | 0.42 | 6.56 | 25 | All | 1 | 75 | Cd | 3 | 0.3039106 |  | 0.02451253 |  | 0.9193429
70 | Xusheng Gao，2025 | 荔波市 | MgAl-MA-B-LDH | CoP | MPTMS | CK | Mg2+ | Al3+ | 2 | Cl- | 27.19 | 0.209 | 32.34 |  | soil | 0.1 | 0.42 | 6.56 | 25 | All | 5 | 75 | Cd | 3 | 0.4055866 |  | 0.04345404 |  | 0.8928613
70 | Xusheng Gao，2025 | 荔波市 | MgAl-MA-B-LDH | CoP | MPTMS | CK | Mg2+ | Al3+ | 2 | Cl- | 27.19 | 0.209 | 32.34 |  | soil | 0.1 | 0.42 | 6.56 | 25 | All | 15 | 75 | Cd | 3 | 0.3530726 |  | 0.02674095 |  | 0.9242622
70 | Xusheng Gao，2025 | 荔波市 | MgAl-MA-B-LDH | CoP | MPTMS | CK | Mg2+ | Al3+ | 2 | Cl- | 27.19 | 0.209 | 32.34 |  | soil | 0.1 | 0.42 | 6.56 | 25 | All | 30 | 75 | Cd | 3 | 0.4 |  | 0.0178273 |  | 0.9554318
70 | Xusheng Gao，2025 | 卫辉市 | ZnAl-LDH | CoP |  | CK | Zn | Al3+ | 2 | Cl- | 2.73 | 0.008 | 272.73 |  | soil | 0.1 | 1.25 | 8.78 | 25 | All | 60 | 75 | Cd | 3 | 1.25271 | 0.03422704 | 1.072162 | 0.03166001 | 0.1441257
70 | Xusheng Gao，2025 | 湘潭市 | ZnAl-LDH | CoP |  | CK | Zn | Al3+ | 2 | Cl- | 2.73 | 0.008 | 272.73 |  | soil | 0.1 | 0.89 | 5.65 | 25 | All | 60 | 75 | Cd | 3 | 0.899449 | 0.01033058 | 0.9476584 | 0.03030303 | -0.05359877
70 | Xusheng Gao，2025 | 卫辉市 | ZnAl-LDH | CoP |  | CK | Zn | Al3+ | 2 | Cl- | 2.73 | 0.008 | 272.73 |  | soil | 0.05 | 1.25 | 8.78 | 25 | All | 60 | 75 | Cd | 3 | 1.25271 | 0.03422704 | 1.14214 | 0.0326087 | 0.08826401
70 | Xusheng Gao，2025 | 湘潭市 | ZnAl-LDH | CoP |  | CK | Zn | Al3+ | 2 | Cl- | 2.73 | 0.008 | 272.73 |  | soil | 0.05 | 0.89 | 5.65 | 25 | All | 60 | 75 | Cd | 3 | 0.899449 | 0.01033058 | 0.9993113 | 0.03236915 | -0.111026
70 | Xusheng Gao，2025 | 卫辉市 | ZnAl-LDH | CoP |  | CK | Zn | Al3+ | 2 | Cl- | 2.73 | 0.008 | 272.73 |  | soil | 0.025 | 1.25 | 8.78 | 25 | All | 60 | 75 | Cd | 3 | 1.25271 | 0.03422704 | 1.170569 | 0.03010033 | 0.06557072
70 | Xusheng Gao，2025 | 湘潭市 | ZnAl-LDH | CoP |  | CK | Zn | Al3+ | 2 | Cl- | 2.73 | 0.008 | 272.73 |  | soil | 0.025 | 0.89 | 5.65 | 25 | All | 60 | 75 | Cd | 3 | 0.899449 | 0.01033058 | 0.9282759 | 0.03310345 | -0.03204943
70 | Xusheng Gao，2025 | 新乡市 | ZnAl-LDH | CoP |  | CK | Zn | Al3+ | 2 | Cl- | 2.73 | 0.008 | 272.73 |  | soil | 0.025 | 1.12 | 7.73 | 25 | All | 1 | 75 | Cd | 3 | 1.119588 |  | 0.9419689 |  | 0.1586466
70 | Xusheng Gao，2025 | 新乡市 | ZnAl-LDH | CoP |  | CK | Zn | Al3+ | 2 | Cl- | 2.73 | 0.008 | 272.73 |  | soil | 0.025 | 1.12 | 7.73 | 25 | All | 5 | 75 | Cd | 3 | 1.268041 |  | 1.162694 |  | 0.08307848
70 | Xusheng Gao，2025 | 新乡市 | ZnAl-LDH | CoP |  | CK | Zn | Al3+ | 2 | Cl- | 2.73 | 0.008 | 272.73 |  | soil | 0.025 | 1.12 | 7.73 | 25 | All | 15 | 75 | Cd | 3 | 1.116495 |  | 0.9544041 |  | 0.1451782
70 | Xusheng Gao，2025 | 新乡市 | ZnAl-LDH | CoP |  | CK | Zn | Al3+ | 2 | Cl- | 2.73 | 0.008 | 272.73 |  | soil | 0.025 | 1.12 | 7.73 | 25 | All | 30 | 75 | Cd | 3 | 1.243299 |  | 1.150259 |  | 0.07483309
70 | Xusheng Gao，2025 | 新乡市 | ZnAl-LDH | CoP |  | CK | Zn | Al3+ | 2 | Cl- | 2.73 | 0.008 | 272.73 |  | soil | 0.05 | 1.12 | 7.73 | 25 | All | 1 | 75 | Cd | 3 | 1.119588 |  | 0.9419689 |  | 0.1586466
70 | Xusheng Gao，2025 | 新乡市 | ZnAl-LDH | CoP |  | CK | Zn | Al3+ | 2 | Cl- | 2.73 | 0.008 | 272.73 |  | soil | 0.05 | 1.12 | 7.73 | 25 | All | 5 | 75 | Cd | 3 | 1.268041 |  | 1.097409 |  | 0.1345634
70 | Xusheng Gao，2025 | 新乡市 | ZnAl-LDH | CoP |  | CK | Zn | Al3+ | 2 | Cl- | 2.73 | 0.008 | 272.73 |  | soil | 0.05 | 1.12 | 7.73 | 25 | All | 15 | 75 | Cd | 3 | 1.116495 |  | 0.957513 |  | 0.1423938
70 | Xusheng Gao，2025 | 新乡市 | ZnAl-LDH | CoP |  | CK | Zn | Al3+ | 2 | Cl- | 2.73 | 0.008 | 272.73 |  | soil | 0.05 | 1.12 | 7.73 | 25 | All | 30 | 75 | Cd | 3 | 1.243299 |  | 1.271503 |  | -0.0226845
70 | Xusheng Gao，2025 | 新乡市 | ZnAl-LDH | CoP |  | CK | Zn | Al3+ | 2 | Cl- | 2.73 | 0.008 | 272.73 |  | soil | 0.1 | 1.12 | 7.73 | 25 | All | 1 | 75 | Cd | 3 | 1.119588 |  | 1.025907 |  | 0.08367446
70 | Xusheng Gao，2025 | 新乡市 | ZnAl-LDH | CoP |  | CK | Zn | Al3+ | 2 | Cl- | 2.73 | 0.008 | 272.73 |  | soil | 0.1 | 1.12 | 7.73 | 25 | All | 5 | 75 | Cd | 3 | 1.268041 |  | 1.172021 |  | 0.07572349
70 | Xusheng Gao，2025 | 新乡市 | ZnAl-LDH | CoP |  | CK | Zn | Al3+ | 2 | Cl- | 2.73 | 0.008 | 272.73 |  | soil | 0.1 | 1.12 | 7.73 | 25 | All | 15 | 75 | Cd | 3 | 1.116495 |  | 1.022798 |  | 0.0839206
70 | Xusheng Gao，2025 | 新乡市 | ZnAl-LDH | CoP |  | CK | Zn | Al3+ | 2 | Cl- | 2.73 | 0.008 | 272.73 |  | soil | 0.1 | 1.12 | 7.73 | 25 | All | 30 | 75 | Cd | 3 | 1.243299 |  | 1.168912 |  | 0.05983038
70 | Xusheng Gao，2025 | 荔波市 | ZnAl-LDH | CoP |  | CK | Zn | Al3+ | 2 | Cl- | 2.73 | 0.008 | 272.73 |  | soil | 0.025 | 0.42 | 6.56 | 25 | All | 1 | 75 | Cd | 3 | 0.3039106 |  | 0.3664804 |  | -0.2058824
70 | Xusheng Gao，2025 | 荔波市 | ZnAl-LDH | CoP |  | CK | Zn | Al3+ | 2 | Cl- | 2.73 | 0.008 | 272.73 |  | soil | 0.025 | 0.42 | 6.56 | 25 | All | 5 | 75 | Cd | 3 | 0.4055866 |  | 0.3910615 |  | 0.03581267
70 | Xusheng Gao，2025 | 荔波市 | ZnAl-LDH | CoP |  | CK | Zn | Al3+ | 2 | Cl- | 2.73 | 0.008 | 272.73 |  | soil | 0.025 | 0.42 | 6.56 | 25 | All | 15 | 75 | Cd | 3 | 0.3530726 |  | 0.3050279 |  | 0.1360759
70 | Xusheng Gao，2025 | 荔波市 | ZnAl-LDH | CoP |  | CK | Zn | Al3+ | 2 | Cl- | 2.73 | 0.008 | 272.73 |  | soil | 0.025 | 0.42 | 6.56 | 25 | All | 30 | 75 | Cd | 3 | 0.4 |  | 0.4268156 |  | -0.06703911
70 | Xusheng Gao，2025 | 荔波市 | ZnAl-LDH | CoP |  | CK | Zn | Al3+ | 2 | Cl- | 2.73 | 0.008 | 272.73 |  | soil | 0.05 | 0.42 | 6.56 | 25 | All | 1 | 75 | Cd | 3 | 0.3039106 |  | 0.322905 |  | -0.0625
70 | Xusheng Gao，2025 | 荔波市 | ZnAl-LDH | CoP |  | CK | Zn | Al3+ | 2 | Cl- | 2.73 | 0.008 | 272.73 |  | soil | 0.05 | 0.42 | 6.56 | 25 | All | 5 | 75 | Cd | 3 | 0.4055866 |  | 0.3709497 |  | 0.08539945
70 | Xusheng Gao，2025 | 荔波市 | ZnAl-LDH | CoP |  | CK | Zn | Al3+ | 2 | Cl- | 2.73 | 0.008 | 272.73 |  | soil | 0.05 | 0.42 | 6.56 | 25 | All | 15 | 75 | Cd | 3 | 0.3530726 |  | 0.3128492 |  | 0.1139241
70 | Xusheng Gao，2025 | 荔波市 | ZnAl-LDH | CoP |  | CK | Zn | Al3+ | 2 | Cl- | 2.73 | 0.008 | 272.73 |  | soil | 0.05 | 0.42 | 6.56 | 25 | All | 30 | 75 | Cd | 3 | 0.4 |  | 0.4089385 |  | -0.02234637
70 | Xusheng Gao，2025 | 荔波市 | ZnAl-LDH | CoP |  | CK | Zn | Al3+ | 2 | Cl- | 2.73 | 0.008 | 272.73 |  | soil | 0.1 | 0.42 | 6.56 | 25 | All | 1 | 75 | Cd | 3 | 0.3039106 |  | 0.2592179 |  | 0.1470588
70 | Xusheng Gao，2025 | 荔波市 | ZnAl-LDH | CoP |  | CK | Zn | Al3+ | 2 | Cl- | 2.73 | 0.008 | 272.73 |  | soil | 0.1 | 0.42 | 6.56 | 25 | All | 5 | 75 | Cd | 3 | 0.4055866 |  | 0.3519553 |  | 0.1322314
70 | Xusheng Gao，2025 | 荔波市 | ZnAl-LDH | CoP |  | CK | Zn | Al3+ | 2 | Cl- | 2.73 | 0.008 | 272.73 |  | soil | 0.1 | 0.42 | 6.56 | 25 | All | 15 | 75 | Cd | 3 | 0.3530726 |  | 0.3083799 |  | 0.1265823
70 | Xusheng Gao，2025 | 荔波市 | ZnAl-LDH | CoP |  | CK | Zn | Al3+ | 2 | Cl- | 2.73 | 0.008 | 272.73 |  | soil | 0.1 | 0.42 | 6.56 | 25 | All | 30 | 75 | Cd | 3 | 0.4 |  | 0.4357542 |  | -0.08938547
70 | Xusheng Gao，2025 | 卫辉市 | ZnAl-MA-A-LDH | CoP | MPTMS | CK | Zn | Al3+ | 2 | Cl- | 50.86 | 0.32 | 33.36 |  | soil | 0.1 | 1.25 | 8.78 | 25 | All | 60 | 75 | Cd | 3 | 1.25271 | 0.03422704 | 0.332858 | 0.0248146 | 0.7342896
70 | Xusheng Gao，2025 | 湘潭市 | ZnAl-MA-A-LDH | CoP | MPTMS | CK | Zn | Al3+ | 2 | Cl- | 50.86 | 0.32 | 33.36 |  | soil | 0.1 | 0.89 | 5.65 | 25 | All | 60 | 75 | Cd | 3 | 0.899449 | 0.01033058 | 0.2038567 | 0.01515152 | 0.7733538
70 | Xusheng Gao，2025 | 卫辉市 | ZnAl-MA-A-LDH | CoP | MPTMS | CK | Zn | Al3+ | 2 | Cl- | 50.86 | 0.32 | 33.36 |  | soil | 0.05 | 1.25 | 8.78 | 25 | All | 60 | 75 | Cd | 3 | 1.25271 | 0.03422704 | 0.3662207 | 0.01755853 | 0.7076571
70 | Xusheng Gao，2025 | 湘潭市 | ZnAl-MA-A-LDH | CoP | MPTMS | CK | Zn | Al3+ | 2 | Cl- | 50.86 | 0.32 | 33.36 |  | soil | 0.05 | 0.89 | 5.65 | 25 | All | 60 | 75 | Cd | 3 | 0.899449 | 0.01033058 | 0.3663912 | 0.0137741 | 0.5926493
70 | Xusheng Gao，2025 | 卫辉市 | ZnAl-MA-A-LDH | CoP | MPTMS | CK | Zn | Al3+ | 2 | Cl- | 50.86 | 0.32 | 33.36 |  | soil | 0.025 | 1.25 | 8.78 | 25 | All | 60 | 75 | Cd | 3 | 1.25271 | 0.03422704 | 0.5025084 | 0.01505017 | 0.5988629
70 | Xusheng Gao，2025 | 湘潭市 | ZnAl-MA-A-LDH | CoP | MPTMS | CK | Zn | Al3+ | 2 | Cl- | 50.86 | 0.32 | 33.36 |  | soil | 0.025 | 0.89 | 5.65 | 25 | All | 60 | 75 | Cd | 3 | 0.899449 | 0.01033058 | 0.5048276 | 0.009655172 | 0.4387369
70 | Xusheng Gao，2025 | 新乡市 | ZnAl-MA-A-LDH | CoP | MPTMS | CK | Zn | Al3+ | 2 | Cl- | 50.86 | 0.32 | 33.36 |  | soil | 0.025 | 1.12 | 7.73 | 25 | All | 1 | 75 | Cd | 3 | 1.119588 |  | 0.6124352 |  | 0.4529814
70 | Xusheng Gao，2025 | 新乡市 | ZnAl-MA-A-LDH | CoP | MPTMS | CK | Zn | Al3+ | 2 | Cl- | 50.86 | 0.32 | 33.36 |  | soil | 0.025 | 1.12 | 7.73 | 25 | All | 5 | 75 | Cd | 3 | 1.268041 |  | 0.8300518 |  | 0.3454063
70 | Xusheng Gao，2025 | 新乡市 | ZnAl-MA-A-LDH | CoP | MPTMS | CK | Zn | Al3+ | 2 | Cl- | 50.86 | 0.32 | 33.36 |  | soil | 0.025 | 1.12 | 7.73 | 25 | All | 15 | 75 | Cd | 3 | 1.116495 |  | 0.5875648 |  | 0.4737416
70 | Xusheng Gao，2025 | 新乡市 | ZnAl-MA-A-LDH | CoP | MPTMS | CK | Zn | Al3+ | 2 | Cl- | 50.86 | 0.32 | 33.36 |  | soil | 0.025 | 1.12 | 7.73 | 25 | All | 30 | 75 | Cd | 3 | 1.243299 |  | 0.3699482 |  | 0.7024463
70 | Xusheng Gao，2025 | 新乡市 | ZnAl-MA-A-LDH | CoP | MPTMS | CK | Zn | Al3+ | 2 | Cl- | 50.86 | 0.32 | 33.36 |  | soil | 0.05 | 1.12 | 7.73 | 25 | All | 1 | 75 | Cd | 3 | 1.119588 |  | 0.5067358 |  | 0.5473907
70 | Xusheng Gao，2025 | 新乡市 | ZnAl-MA-A-LDH | CoP | MPTMS | CK | Zn | Al3+ | 2 | Cl- | 50.86 | 0.32 | 33.36 |  | soil | 0.05 | 1.12 | 7.73 | 25 | All | 5 | 75 | Cd | 3 | 1.268041 |  | 0.7492228 |  | 0.4091495
70 | Xusheng Gao，2025 | 新乡市 | ZnAl-MA-A-LDH | CoP | MPTMS | CK | Zn | Al3+ | 2 | Cl- | 50.86 | 0.32 | 33.36 |  | soil | 0.05 | 1.12 | 7.73 | 25 | All | 15 | 75 | Cd | 3 | 1.116495 |  | 0.6559585 |  | 0.412484
70 | Xusheng Gao，2025 | 新乡市 | ZnAl-MA-A-LDH | CoP | MPTMS | CK | Zn | Al3+ | 2 | Cl- | 50.86 | 0.32 | 33.36 |  | soil | 0.05 | 1.12 | 7.73 | 25 | All | 30 | 75 | Cd | 3 | 1.243299 |  | 0.357513 |  | 0.7124481
70 | Xusheng Gao，2025 | 新乡市 | ZnAl-MA-A-LDH | CoP | MPTMS | CK | Zn | Al3+ | 2 | Cl- | 50.86 | 0.32 | 33.36 |  | soil | 0.1 | 1.12 | 7.73 | 25 | All | 1 | 75 | Cd | 3 | 1.119588 |  | 0.4694301 |  | 0.5807116
70 | Xusheng Gao，2025 | 新乡市 | ZnAl-MA-A-LDH | CoP | MPTMS | CK | Zn | Al3+ | 2 | Cl- | 50.86 | 0.32 | 33.36 |  | soil | 0.1 | 1.12 | 7.73 | 25 | All | 5 | 75 | Cd | 3 | 1.268041 |  | 0.6932642 |  | 0.4532794
70 | Xusheng Gao，2025 | 新乡市 | ZnAl-MA-A-LDH | CoP | MPTMS | CK | Zn | Al3+ | 2 | Cl- | 50.86 | 0.32 | 33.36 |  | soil | 0.1 | 1.12 | 7.73 | 25 | All | 15 | 75 | Cd | 3 | 1.116495 |  | 0.4414508 |  | 0.6046101
70 | Xusheng Gao，2025 | 新乡市 | ZnAl-MA-A-LDH | CoP | MPTMS | CK | Zn | Al3+ | 2 | Cl- | 50.86 | 0.32 | 33.36 |  | soil | 0.1 | 1.12 | 7.73 | 25 | All | 30 | 75 | Cd | 3 | 1.243299 |  | 0.2455959 |  | 0.8024644
70 | Xusheng Gao，2025 | 荔波市 | ZnAl-MA-A-LDH | CoP | MPTMS | CK | Zn | Al3+ | 2 | Cl- | 50.86 | 0.32 | 33.36 |  | soil | 0.025 | 0.42 | 6.56 | 25 | All | 1 | 75 | Cd | 3 | 0.3039106 |  | 0.04916201 |  | 0.8382353
70 | Xusheng Gao，2025 | 荔波市 | ZnAl-MA-A-LDH | CoP | MPTMS | CK | Zn | Al3+ | 2 | Cl- | 50.86 | 0.32 | 33.36 |  | soil | 0.025 | 0.42 | 6.56 | 25 | All | 5 | 75 | Cd | 3 | 0.4055866 |  | 0.06703911 |  | 0.8347107
70 | Xusheng Gao，2025 | 荔波市 | ZnAl-MA-A-LDH | CoP | MPTMS | CK | Zn | Al3+ | 2 | Cl- | 50.86 | 0.32 | 33.36 |  | soil | 0.025 | 0.42 | 6.56 | 25 | All | 15 | 75 | Cd | 3 | 0.3530726 |  | 0.04022346 |  | 0.8860759
70 | Xusheng Gao，2025 | 荔波市 | ZnAl-MA-A-LDH | CoP | MPTMS | CK | Zn | Al3+ | 2 | Cl- | 50.86 | 0.32 | 33.36 |  | soil | 0.025 | 0.42 | 6.56 | 25 | All | 30 | 75 | Cd | 3 | 0.4 |  | 0.06368715 |  | 0.8407821
70 | Xusheng Gao，2025 | 荔波市 | ZnAl-MA-A-LDH | CoP | MPTMS | CK | Zn | Al3+ | 2 | Cl- | 50.86 | 0.32 | 33.36 |  | soil | 0.05 | 0.42 | 6.56 | 25 | All | 1 | 75 | Cd | 3 | 0.3039106 |  | 0.03575419 |  | 0.8823529
70 | Xusheng Gao，2025 | 荔波市 | ZnAl-MA-A-LDH | CoP | MPTMS | CK | Zn | Al3+ | 2 | Cl- | 50.86 | 0.32 | 33.36 |  | soil | 0.05 | 0.42 | 6.56 | 25 | All | 5 | 75 | Cd | 3 | 0.4055866 |  | 0.05810056 |  | 0.8567493
70 | Xusheng Gao，2025 | 荔波市 | ZnAl-MA-A-LDH | CoP | MPTMS | CK | Zn | Al3+ | 2 | Cl- | 50.86 | 0.32 | 33.36 |  | soil | 0.05 | 0.42 | 6.56 | 25 | All | 15 | 75 | Cd | 3 | 0.3530726 |  | 0.03687151 |  | 0.8955696
70 | Xusheng Gao，2025 | 荔波市 | ZnAl-MA-A-LDH | CoP | MPTMS | CK | Zn | Al3+ | 2 | Cl- | 50.86 | 0.32 | 33.36 |  | soil | 0.05 | 0.42 | 6.56 | 25 | All | 30 | 75 | Cd | 3 | 0.4 |  | 0.03575419 |  | 0.9106145
70 | Xusheng Gao，2025 | 荔波市 | ZnAl-MA-A-LDH | CoP | MPTMS | CK | Zn | Al3+ | 2 | Cl- | 50.86 | 0.32 | 33.36 |  | soil | 0.1 | 0.42 | 6.56 | 25 | All | 1 | 75 | Cd | 3 | 0.3039106 |  | 0.0547486 |  | 0.8198529
70 | Xusheng Gao，2025 | 荔波市 | ZnAl-MA-A-LDH | CoP | MPTMS | CK | Zn | Al3+ | 2 | Cl- | 50.86 | 0.32 | 33.36 |  | soil | 0.1 | 0.42 | 6.56 | 25 | All | 5 | 75 | Cd | 3 | 0.4055866 |  | 0.06703911 |  | 0.8347107
70 | Xusheng Gao，2025 | 荔波市 | ZnAl-MA-A-LDH | CoP | MPTMS | CK | Zn | Al3+ | 2 | Cl- | 50.86 | 0.32 | 33.36 |  | soil | 0.1 | 0.42 | 6.56 | 25 | All | 15 | 75 | Cd | 3 | 0.3530726 |  | 0.03351955 |  | 0.9050633
70 | Xusheng Gao，2025 | 荔波市 | ZnAl-MA-A-LDH | CoP | MPTMS | CK | Zn | Al3+ | 2 | Cl- | 50.86 | 0.32 | 33.36 |  | soil | 0.1 | 0.42 | 6.56 | 25 | All | 30 | 75 | Cd | 3 | 0.4 |  | 0.04916201 |  | 0.877095
70 | Xusheng Gao，2025 | 卫辉市 | ZnAl-MA-B-LDH | CoP | MPTMS | CK | Zn | Al3+ | 2 | Cl- | 110.13 | 0.519 | 17.37 |  | soil | 0.1 | 1.25 | 8.78 | 25 | All | 60 | 75 | Cd | 3 | 1.25271 | 0.03422704 | 0.1831147 | 0.02738163 | 0.8538251
70 | Xusheng Gao，2025 | 湘潭市 | ZnAl-MA-B-LDH | CoP | MPTMS | CK | Zn | Al3+ | 2 | Cl- | 110.13 | 0.519 | 17.37 |  | soil | 0.1 | 0.89 | 5.65 | 25 | All | 60 | 75 | Cd | 3 | 0.899449 | 0.01033058 | 0.1480716 | 0.009641873 | 0.8353752
70 | Xusheng Gao，2025 | 卫辉市 | ZnAl-MA-B-LDH | CoP | MPTMS | CK | Zn | Al3+ | 2 | Cl- | 110.13 | 0.519 | 17.37 |  | soil | 0.05 | 1.25 | 8.78 | 25 | All | 60 | 75 | Cd | 3 | 1.25271 | 0.03422704 | 0.4314381 | 0.03595318 | 0.6555961
70 | Xusheng Gao，2025 | 湘潭市 | ZnAl-MA-B-LDH | CoP | MPTMS | CK | Zn | Al3+ | 2 | Cl- | 110.13 | 0.519 | 17.37 |  | soil | 0.05 | 0.89 | 5.65 | 25 | All | 60 | 75 | Cd | 3 | 0.899449 | 0.01033058 | 0.2878788 | 0.008264463 | 0.6799387
70 | Xusheng Gao，2025 | 卫辉市 | ZnAl-MA-B-LDH | CoP | MPTMS | CK | Zn | Al3+ | 2 | Cl- | 110.13 | 0.519 | 17.37 |  | soil | 0.025 | 1.25 | 8.78 | 25 | All | 60 | 75 | Cd | 3 | 1.25271 | 0.03422704 | 0.576087 | 0.02759197 | 0.5401273
70 | Xusheng Gao，2025 | 湘潭市 | ZnAl-MA-B-LDH | CoP | MPTMS | CK | Zn | Al3+ | 2 | Cl- | 110.13 | 0.519 | 17.37 |  | soil | 0.025 | 0.89 | 5.65 | 25 | All | 60 | 75 | Cd | 3 | 0.899449 | 0.01033058 | 0.3862069 | 0.003448276 | 0.5706184
70 | Xusheng Gao，2025 | 新乡市 | ZnAl-MA-B-LDH | CoP | MPTMS | CK | Zn | Al3+ | 2 | Cl- | 110.13 | 0.519 | 17.37 |  | soil | 0.025 | 1.12 | 7.73 | 25 | All | 1 | 75 | Cd | 3 | 1.119588 |  |  | 0.6435233 | 1
70 | Xusheng Gao，2025 | 新乡市 | ZnAl-MA-B-LDH | CoP | MPTMS | CK | Zn | Al3+ | 2 | Cl- | 110.13 | 0.519 | 17.37 |  | soil | 0.025 | 1.12 | 7.73 | 25 | All | 5 | 75 | Cd | 3 | 1.268041 |  |  | 0.8455959 | 1
70 | Xusheng Gao，2025 | 新乡市 | ZnAl-MA-B-LDH | CoP | MPTMS | CK | Zn | Al3+ | 2 | Cl- | 110.13 | 0.519 | 17.37 |  | soil | 0.025 | 1.12 | 7.73 | 25 | All | 15 | 75 | Cd | 3 | 1.116495 |  |  | 0.7492228 | 1
70 | Xusheng Gao，2025 | 新乡市 | ZnAl-MA-B-LDH | CoP | MPTMS | CK | Zn | Al3+ | 2 | Cl- | 110.13 | 0.519 | 17.37 |  | soil | 0.025 | 1.12 | 7.73 | 25 | All | 30 | 75 | Cd | 3 | 1.243299 |  |  | 0.5005181 | 1
70 | Xusheng Gao，2025 | 新乡市 | ZnAl-MA-B-LDH | CoP | MPTMS | CK | Zn | Al3+ | 2 | Cl- | 110.13 | 0.519 | 17.37 |  | soil | 0.05 | 1.12 | 7.73 | 25 | All | 1 | 75 | Cd | 3 | 1.119588 |  |  | 0.5564767 | 1
70 | Xusheng Gao，2025 | 新乡市 | ZnAl-MA-B-LDH | CoP | MPTMS | CK | Zn | Al3+ | 2 | Cl- | 110.13 | 0.519 | 17.37 |  | soil | 0.05 | 1.12 | 7.73 | 25 | All | 5 | 75 | Cd | 3 | 1.268041 |  |  | 0.8145078 | 1
70 | Xusheng Gao，2025 | 新乡市 | ZnAl-MA-B-LDH | CoP | MPTMS | CK | Zn | Al3+ | 2 | Cl- | 110.13 | 0.519 | 17.37 |  | soil | 0.05 | 1.12 | 7.73 | 25 | All | 15 | 75 | Cd | 3 | 1.116495 |  |  | 0.680829 | 1
70 | Xusheng Gao，2025 | 新乡市 | ZnAl-MA-B-LDH | CoP | MPTMS | CK | Zn | Al3+ | 2 | Cl- | 110.13 | 0.519 | 17.37 |  | soil | 0.05 | 1.12 | 7.73 | 25 | All | 30 | 75 | Cd | 3 | 1.243299 |  |  | 0.4196891 | 1
70 | Xusheng Gao，2025 | 新乡市 | ZnAl-MA-B-LDH | CoP | MPTMS | CK | Zn | Al3+ | 2 | Cl- | 110.13 | 0.519 | 17.37 |  | soil | 0.1 | 1.12 | 7.73 | 25 | All | 1 | 75 | Cd | 3 | 1.119588 |  |  | 0.5502591 | 1
70 | Xusheng Gao，2025 | 新乡市 | ZnAl-MA-B-LDH | CoP | MPTMS | CK | Zn | Al3+ | 2 | Cl- | 110.13 | 0.519 | 17.37 |  | soil | 0.1 | 1.12 | 7.73 | 25 | All | 5 | 75 | Cd | 3 | 1.268041 |  |  | 0.680829 | 1
70 | Xusheng Gao，2025 | 新乡市 | ZnAl-MA-B-LDH | CoP | MPTMS | CK | Zn | Al3+ | 2 | Cl- | 110.13 | 0.519 | 17.37 |  | soil | 0.1 | 1.12 | 7.73 | 25 | All | 15 | 75 | Cd | 3 | 1.116495 |  |  | 0.5689119 | 1
70 | Xusheng Gao，2025 | 新乡市 | ZnAl-MA-B-LDH | CoP | MPTMS | CK | Zn | Al3+ | 2 | Cl- | 110.13 | 0.519 | 17.37 |  | soil | 0.1 | 1.12 | 7.73 | 25 | All | 30 | 75 | Cd | 3 | 1.243299 |  |  | 0.3015544 | 1
70 | Xusheng Gao，2025 | 荔波市 | ZnAl-MA-B-LDH | CoP | MPTMS | CK | Zn | Al3+ | 2 | Cl- | 110.13 | 0.519 | 17.37 |  | soil | 0.025 | 0.42 | 6.56 | 25 | All | 1 | 75 | Cd | 3 | 0.3039106 |  |  | 0.1370474 | 1
70 | Xusheng Gao，2025 | 荔波市 | ZnAl-MA-B-LDH | CoP | MPTMS | CK | Zn | Al3+ | 2 | Cl- | 110.13 | 0.519 | 17.37 |  | soil | 0.025 | 0.42 | 6.56 | 25 | All | 5 | 75 | Cd | 3 | 0.4055866 |  |  | 0.1548747 | 1
70 | Xusheng Gao，2025 | 荔波市 | ZnAl-MA-B-LDH | CoP | MPTMS | CK | Zn | Al3+ | 2 | Cl- | 110.13 | 0.519 | 17.37 |  | soil | 0.025 | 0.42 | 6.56 | 25 | All | 15 | 75 | Cd | 3 | 0.3530726 |  |  | 0.06685237 | 1
70 | Xusheng Gao，2025 | 荔波市 | ZnAl-MA-B-LDH | CoP | MPTMS | CK | Zn | Al3+ | 2 | Cl- | 110.13 | 0.519 | 17.37 |  | soil | 0.025 | 0.42 | 6.56 | 25 | All | 30 | 75 | Cd | 3 | 0.4 |  |  | 0.06016713 | 1
70 | Xusheng Gao，2025 | 荔波市 | ZnAl-MA-B-LDH | CoP | MPTMS | CK | Zn | Al3+ | 2 | Cl- | 110.13 | 0.519 | 17.37 |  | soil | 0.05 | 0.42 | 6.56 | 25 | All | 1 | 75 | Cd | 3 | 0.3039106 |  |  | 0.05905292 | 1
70 | Xusheng Gao，2025 | 荔波市 | ZnAl-MA-B-LDH | CoP | MPTMS | CK | Zn | Al3+ | 2 | Cl- | 110.13 | 0.519 | 17.37 |  | soil | 0.05 | 0.42 | 6.56 | 25 | All | 5 | 75 | Cd | 3 | 0.4055866 |  |  | 0.06573816 | 1
70 | Xusheng Gao，2025 | 荔波市 | ZnAl-MA-B-LDH | CoP | MPTMS | CK | Zn | Al3+ | 2 | Cl- | 110.13 | 0.519 | 17.37 |  | soil | 0.05 | 0.42 | 6.56 | 25 | All | 15 | 75 | Cd | 3 | 0.3530726 |  |  | 0.02896936 | 1
70 | Xusheng Gao，2025 | 荔波市 | ZnAl-MA-B-LDH | CoP | MPTMS | CK | Zn | Al3+ | 2 | Cl- | 110.13 | 0.519 | 17.37 |  | soil | 0.05 | 0.42 | 6.56 | 25 | All | 30 | 75 | Cd | 3 | 0.4 |  |  | 0.03231198 | 1
70 | Xusheng Gao，2025 | 荔波市 | ZnAl-MA-B-LDH | CoP | MPTMS | CK | Zn | Al3+ | 2 | Cl- | 110.13 | 0.519 | 17.37 |  | soil | 0.1 | 0.42 | 6.56 | 25 | All | 1 | 75 | Cd | 3 | 0.3039106 |  |  | 0.02451253 | 1
70 | Xusheng Gao，2025 | 荔波市 | ZnAl-MA-B-LDH | CoP | MPTMS | CK | Zn | Al3+ | 2 | Cl- | 110.13 | 0.519 | 17.37 |  | soil | 0.1 | 0.42 | 6.56 | 25 | All | 5 | 75 | Cd | 3 | 0.4055866 |  |  | 0.04345404 | 1
70 | Xusheng Gao，2025 | 荔波市 | ZnAl-MA-B-LDH | CoP | MPTMS | CK | Zn | Al3+ | 2 | Cl- | 110.13 | 0.519 | 17.37 |  | soil | 0.1 | 0.42 | 6.56 | 25 | All | 15 | 75 | Cd | 3 | 0.3530726 |  |  | 0.02674095 | 1
70 | Xusheng Gao，2025 | 荔波市 | ZnAl-MA-B-LDH | CoP | MPTMS | CK | Zn | Al3+ | 2 | Cl- | 110.13 | 0.519 | 17.37 |  | soil | 0.1 | 0.42 | 6.56 | 25 | All | 30 | 75 | Cd | 3 | 0.4 |  |  | 0.0178273 | 1
71 | Shikai Li，2025 | 宁乡市 | Mg-SAA-LDH | CoP |  | SAA | Mg2+ | Al3+ | 2 | CO32- | 61.7819 | 0.093 | 7.12 | 0.776 | soil | 10 | 242.42 | 5.55 | 25 | All | 10 |  | Cd | 3 |  |  |  |  | 0.9084
71 | Shikai Li，2025 | 宁乡市 | Mg-SAA-LDH | CoP |  | SAA | Mg2+ | Al3+ | 2 | CO32- | 61.7819 | 0.093 | 7.12 | 0.776 | soil | 10 | 242.42 | 5.55 | 25 | All | 20 |  | Cd | 3 |  |  |  |  | 0.9722
71 | Shikai Li，2025 | 宁乡市 | Mg-SAA-LDH | CoP |  | SAA | Mg2+ | Al3+ | 2 | CO32- | 61.7819 | 0.093 | 7.12 | 0.776 | soil | 10 | 242.42 | 5.55 | 25 | All | 30 |  | Cd | 3 |  |  |  |  | 0.9832
71 | Shikai Li，2025 | 宁乡市 | Mg-SAA-LDH | CoP |  | SAA | Mg2+ | Al3+ | 2 | CO32- | 61.7819 | 0.093 | 7.12 | 0.776 | SaW |  | 50 | 1.97 |  | All | 0.0833333 |  | Cd | 3 |  |  |  |  | 0.2359
71 | Shikai Li，2025 | 宁乡市 | Mg-SAA-LDH | CoP |  | SAA | Mg2+ | Al3+ | 2 | CO32- | 61.7819 | 0.093 | 7.12 | 0.776 | SaW |  | 50 | 4.04 |  | All | 0.0833333 |  | Cd | 3 |  |  |  |  | 0.9332
71 | Shikai Li，2025 | 宁乡市 | Mg-SAA-LDH | CoP |  | SAA | Mg2+ | Al3+ | 2 | CO32- | 61.7819 | 0.093 | 7.12 | 0.776 | SaW |  | 50 | 6.12 |  | All | 0.0833333 |  | Cd | 3 |  |  |  |  | 0.9217
71 | Shikai Li，2025 | 宁乡市 | Mg-SAA-LDH | CoP |  | SAA | Mg2+ | Al3+ | 2 | CO32- | 61.7819 | 0.093 | 7.12 | 0.776 | SaW |  | 50 | 7.72 |  | All | 0.0833333 |  | Cd | 3 |  |  |  |  | 0.9447
71 | Shikai Li，2025 | 宁乡市 | Mg-SAA-LDH | CoP |  | SAA | Mg2+ | Al3+ | 2 | CO32- | 61.7819 | 0.093 | 7.12 | 0.776 | SaW |  | 50 | 9.84 |  | All | 0.0833333 |  | Cd | 3 |  |  |  |  | 0.9368
71 | Shikai Li，2025 |  | Mg-SAA-LDH | CoP |  | SAA | Mg2+ | Al3+ | 2 | CO32- | 61.7819 | 0.093 | 7.12 | 0.776 | Liq |  | 50 | 7 |  | 无 | 0.0833333 |  | Cd | 3 |  |  |  |  | 0.9289
71 | Shikai Li，2025 |  | Mg-SAA-LDH | CoP |  | SAA | Mg2+ | Al3+ | 2 | CO32- | 61.7819 | 0.093 | 7.12 | 0.776 | Liq |  | 50 | 7 |  | K+ | 0.0833333 |  | Cd | 3 |  |  |  |  | 0.9301
71 | Shikai Li，2025 |  | Mg-SAA-LDH | CoP |  | SAA | Mg2+ | Al3+ | 2 | CO32- | 61.7819 | 0.093 | 7.12 | 0.776 | Liq |  | 50 | 7 |  | Ca2+ | 0.0833333 |  | Cd | 3 |  |  |  |  | 0.9292
71 | Shikai Li，2025 |  | Mg-SAA-LDH | CoP |  | SAA | Mg2+ | Al3+ | 2 | CO32- | 61.7819 | 0.093 | 7.12 | 0.776 | Liq |  | 50 | 7 |  | Mg2+ | 0.0833333 |  | Cd | 3 |  |  |  |  | 0.913
71 | Shikai Li，2025 |  | Mg-SAA-LDH | CoP |  | SAA | Mg2+ | Al3+ | 2 | CO32- | 61.7819 | 0.093 | 7.12 | 0.776 | Liq |  | 50 | 7 |  | Cl- | 0.0833333 |  | Cd | 3 |  |  |  |  | 0.9841
71 | Shikai Li，2025 |  | Mg-SAA-LDH | CoP |  | SAA | Mg2+ | Al3+ | 2 | CO32- | 61.7819 | 0.093 | 7.12 | 0.776 | Liq |  | 50 | 7 |  | NO3- | 0.0833333 |  | Cd | 3 |  |  |  |  | 0.9783
71 | Shikai Li，2025 |  | Mg-SAA-LDH | CoP |  | SAA | Mg2+ | Al3+ | 2 | CO32- | 61.7819 | 0.093 | 7.12 | 0.776 | Liq |  | 50 | 7 |  | SO42- | 0.0833333 |  | Cd | 3 |  |  |  |  | 0.9802
71 | Shikai Li，2025 |  | Mg-SAA-LDH | CoP |  | SAA | Mg2+ | Al3+ | 2 | CO32- | 61.7819 | 0.093 | 7.12 | 0.776 | Liq |  | 50 | 7 |  | HPO42- | 0.0833333 |  | Cd | 3 |  |  |  |  | 0.9765
71 | Shikai Li，2025 | 宁乡市 | Mg-SAA-LDH | CoP |  | SAA | Mg2+ | Al3+ | 2 | CO32- | 61.7819 | 0.093 | 7.12 | 0.776 | soil | 10 | 217.2 | 5.55 | 25 | All | 10 |  | Cr | 3 |  |  |  |  | 0.9354
71 | Shikai Li，2025 | 宁乡市 | Mg-SAA-LDH | CoP |  | SAA | Mg2+ | Al3+ | 2 | CO32- | 61.7819 | 0.093 | 7.12 | 0.776 | soil | 10 | 217.2 | 5.55 | 25 | All | 20 |  | Cr | 3 |  |  |  |  | 0.9794
71 | Shikai Li，2025 | 宁乡市 | Mg-SAA-LDH | CoP |  | SAA | Mg2+ | Al3+ | 2 | CO32- | 61.7819 | 0.093 | 7.12 | 0.776 | soil | 10 | 217.2 | 5.55 | 25 | All | 30 |  | Cr | 3 |  |  |  |  | 0.9771
71 | Shikai Li，2025 | 宁乡市 | Mg-SAA-LDH | CoP |  | SAA | Mg2+ | Al3+ | 2 | CO32- | 61.7819 | 0.093 | 7.12 | 0.776 | SaW |  | 50 | 1.97 |  | All | 0.0833333 |  | Cr | 3 |  |  |  |  | 0.1849
71 | Shikai Li，2025 | 宁乡市 | Mg-SAA-LDH | CoP |  | SAA | Mg2+ | Al3+ | 2 | CO32- | 61.7819 | 0.093 | 7.12 | 0.776 | SaW |  | 50 | 4.04 |  | All | 0.0833333 |  | Cr | 3 |  |  |  |  | 0.8461
71 | Shikai Li，2025 | 宁乡市 | Mg-SAA-LDH | CoP |  | SAA | Mg2+ | Al3+ | 2 | CO32- | 61.7819 | 0.093 | 7.12 | 0.776 | SaW |  | 50 | 6.12 |  | All | 0.0833333 |  | Cr | 3 |  |  |  |  | 0.9172
71 | Shikai Li，2025 | 宁乡市 | Mg-SAA-LDH | CoP |  | SAA | Mg2+ | Al3+ | 2 | CO32- | 61.7819 | 0.093 | 7.12 | 0.776 | SaW |  | 50 | 7.72 |  | All | 0.0833333 |  | Cr | 3 |  |  |  |  | 0.8595
71 | Shikai Li，2025 | 宁乡市 | Mg-SAA-LDH | CoP |  | SAA | Mg2+ | Al3+ | 2 | CO32- | 61.7819 | 0.093 | 7.12 | 0.776 | SaW |  | 50 | 9.84 |  | All | 0.0833333 |  | Cr | 3 |  |  |  |  | 0.8512
71 | Shikai Li，2025 |  | Mg-SAA-LDH | CoP |  | SAA | Mg2+ | Al3+ | 2 | CO32- | 61.7819 | 0.093 | 7.12 | 0.776 | Liq |  | 50 | 7 |  | 无 | 0.0833333 |  | Cr | 3 |  |  |  |  | 0.9572
71 | Shikai Li，2025 |  | Mg-SAA-LDH | CoP |  | SAA | Mg2+ | Al3+ | 2 | CO32- | 61.7819 | 0.093 | 7.12 | 0.776 | Liq |  | 50 | 7 |  | K+ | 0.0833333 |  | Cr | 3 |  |  |  |  | 0.9601
71 | Shikai Li，2025 |  | Mg-SAA-LDH | CoP |  | SAA | Mg2+ | Al3+ | 2 | CO32- | 61.7819 | 0.093 | 7.12 | 0.776 | Liq |  | 50 | 7 |  | Ca2+ | 0.0833333 |  | Cr | 3 |  |  |  |  | 0.9569
71 | Shikai Li，2025 |  | Mg-SAA-LDH | CoP |  | SAA | Mg2+ | Al3+ | 2 | CO32- | 61.7819 | 0.093 | 7.12 | 0.776 | Liq |  | 50 | 7 |  | Mg2+ | 0.0833333 |  | Cr | 3 |  |  |  |  | 0.9553
71 | Shikai Li，2025 |  | Mg-SAA-LDH | CoP |  | SAA | Mg2+ | Al3+ | 2 | CO32- | 61.7819 | 0.093 | 7.12 | 0.776 | Liq |  | 50 | 7 |  | Cl- | 0.0833333 |  | Cr | 3 |  |  |  |  | 0.9581
71 | Shikai Li，2025 |  | Mg-SAA-LDH | CoP |  | SAA | Mg2+ | Al3+ | 2 | CO32- | 61.7819 | 0.093 | 7.12 | 0.776 | Liq |  | 50 | 7 |  | NO3- | 0.0833333 |  | Cr | 3 |  |  |  |  | 0.945
71 | Shikai Li，2025 |  | Mg-SAA-LDH | CoP |  | SAA | Mg2+ | Al3+ | 2 | CO32- | 61.7819 | 0.093 | 7.12 | 0.776 | Liq |  | 50 | 7 |  | SO42- | 0.0833333 |  | Cr | 3 |  |  |  |  | 0.9611
71 | Shikai Li，2025 |  | Mg-SAA-LDH | CoP |  | SAA | Mg2+ | Al3+ | 2 | CO32- | 61.7819 | 0.093 | 7.12 | 0.776 | Liq |  | 50 | 7 |  | HPO42- | 0.0833333 |  | Cr | 3 |  |  |  |  | 0.9765
72 | Pei Zhao,2025 |  | LDH-CP | HyCop |  | CK | Ca2+、Mg2+ | Fe3+、Al3+ | 3 | Cl- |  |  |  | 0.759 | soil | 7 | 100 | 7 |  | All | 1 |  | Cd | 3 | 0 | 0 | 82.27384 | 0 | 0.8227384
72 | Pei Zhao,2025 |  | LDH-CP | HyCop |  | CK | Ca2+、Mg2+ | Fe3+、Al3+ | 3 | Cl- |  |  |  | 0.759 | soil | 7 | 200 | 7 |  | All | 1 |  | Cd | 3 | 0 | 0 | 97.31051 | 0 | 0.9731051
72 | Pei Zhao,2025 |  | LDH-CP | HyCop |  | CK | Ca2+、Mg2+ | Fe3+、Al3+ | 3 | Cl- |  |  |  | 0.759 | soil | 7 | 400 | 7 |  | All | 1 |  | Cd | 3 | 0 | 0 | 96.08802 | 0 | 0.9608802
72 | Pei Zhao,2025 |  | LDH-CP | HyCop |  | CK | Ca2+、Mg2+ | Fe3+、Al3+ | 3 | Cl- |  |  |  | 0.759 | soil | 7 | 600 | 7 |  | All | 1 |  | Cd | 3 | 0 | 0 | 95.90465 | 0 | 0.9590465
72 | Pei Zhao,2025 |  | LDH-CP | HyCop |  | CK | Ca2+、Mg2+ | Fe3+、Al3+ | 3 | Cl- |  |  |  | 0.759 | soil | 7 | 800 | 7 |  | All | 1 |  | Cd | 3 | 0 | 0 | 96.82152 | 0 | 0.9682152
72 | Pei Zhao,2025 |  | LDH-CP | HyCop |  | CK | Ca2+、Mg2+ | Fe3+、Al3+ | 3 | Cl- |  |  |  | 0.759 | soil | 7 | 1000 | 7 |  | All | 1 |  | Cd | 3 | 0 | 0 | 96.57702 | 0 | 0.9657702
72 | Pei Zhao,2025 |  | LDH-CP | HyCop |  | CK | Ca2+、Mg2+ | Fe3+、Al3+ | 3 | Cl- |  |  |  | 0.759 | soil | 3 | 200 | 7 |  | All | 1 |  | Cd | 3 | 0 | 0 | 88.05621 | 0 | 0.8805621
72 | Pei Zhao,2025 |  | LDH-CP | HyCop |  | CK | Ca2+、Mg2+ | Fe3+、Al3+ | 3 | Cl- |  |  |  | 0.759 | soil | 5 | 200 | 7 |  | All | 1 |  | Cd | 3 | 0 | 0 | 94.37939 | 0 | 0.9437939
72 | Pei Zhao,2025 |  | LDH-CP | HyCop |  | CK | Ca2+、Mg2+ | Fe3+、Al3+ | 3 | Cl- |  |  |  | 0.759 | soil | 7 | 200 | 7 |  | All | 1 |  | Cd | 3 | 0 | 0 | 97.13115 | 0 | 0.9713115
72 | Pei Zhao,2025 |  | LDH-CP | HyCop |  | CK | Ca2+、Mg2+ | Fe3+、Al3+ | 3 | Cl- |  |  |  | 0.759 | soil | 10 | 200 | 7 |  | All | 1 |  | Cd | 3 | 0 | 0 | 94.2623 | 0 | 0.942623
72 | Pei Zhao,2025 |  | LDH-CP | HyCop |  | CK | Ca2+、Mg2+ | Fe3+、Al3+ | 3 | Cl- |  |  |  | 0.759 | soil | 7 | 100 | 7 |  | All | 1 |  | Cr | 3 | 0 | 0 | 62.71394 | 0 | 0.6271394
72 | Pei Zhao,2025 |  | LDH-CP | HyCop |  | CK | Ca2+、Mg2+ | Fe3+、Al3+ | 3 | Cl- |  |  |  | 0.759 | soil | 7 | 200 | 7 |  | All | 1 |  | Cr | 3 | 0 | 0 | 89.97555 | 0.06112469 | 0.8997555
72 | Pei Zhao,2025 |  | LDH-CP | HyCop |  | CK | Ca2+、Mg2+ | Fe3+、Al3+ | 3 | Cl- |  |  |  | 0.759 | soil | 7 | 400 | 7 |  | All | 1 |  | Cr | 3 | 0 | 0 | 84.04645 | -0.1833741 | 0.8404645
72 | Pei Zhao,2025 |  | LDH-CP | HyCop |  | CK | Ca2+、Mg2+ | Fe3+、Al3+ | 3 | Cl- |  |  |  | 0.759 | soil | 7 | 600 | 7 |  | All | 1 |  | Cr | 3 | 0 | 0 | 58.19071 | 0.06112469 | 0.5819071
72 | Pei Zhao,2025 |  | LDH-CP | HyCop |  | CK | Ca2+、Mg2+ | Fe3+、Al3+ | 3 | Cl- |  |  |  | 0.759 | soil | 7 | 800 | 7 |  | All | 1 |  | Cr | 3 | 0 | 0 | 66.13692 | 0 | 0.6613692
72 | Pei Zhao,2025 |  | LDH-CP | HyCop |  | CK | Ca2+、Mg2+ | Fe3+、Al3+ | 3 | Cl- |  |  |  | 0.759 | soil | 7 | 1000 | 7 |  | All | 1 |  | Cr | 3 | 0 | 0 | 50 | 2.933985 | 0.5
72 | Pei Zhao,2025 |  | LDH-CP | HyCop |  | CK | Ca2+、Mg2+ | Fe3+、Al3+ | 3 | Cl- |  |  |  | 0.759 | soil | 3 | 200 | 7 |  | All | 1 |  | Cr | 3 | 0 | 0 | 60.42155 | 0.05854801 | 0.6042155
72 | Pei Zhao,2025 |  | LDH-CP | HyCop |  | CK | Ca2+、Mg2+ | Fe3+、Al3+ | 3 | Cl- |  |  |  | 0.759 | soil | 5 | 200 | 7 |  | All | 1 |  | Cr | 3 | 0 | 0 | 81.26464 | 0.117096 | 0.8126464
72 | Pei Zhao,2025 |  | LDH-CP | HyCop |  | CK | Ca2+、Mg2+ | Fe3+、Al3+ | 3 | Cl- |  |  |  | 0.759 | soil | 7 | 200 | 7 |  | All | 1 |  | Cr | 3 | 0 | 0 | 89.81265 | 0.05854801 | 0.8981265
72 | Pei Zhao,2025 |  | LDH-CP | HyCop |  | CK | Ca2+、Mg2+ | Fe3+、Al3+ | 3 | Cl- |  |  |  | 0.759 | soil | 10 | 200 | 7 |  | All | 1 |  | Cr | 3 | 0 | 0 | 81.85012 | 0.117096 | 0.8185012
72 | Pei Zhao,2025 |  | LDH-CP | HyCop |  | CK | Ca2+、Mg2+ | Fe3+、Al3+ | 3 | Cl- |  |  |  | 0.759 | soil | 7 | 200 | 3 |  | All | 1 |  | Cd | 3 | 0 | 0 | 94.73161 | 0.09940358 | 0.9473161
72 | Pei Zhao,2025 |  | LDH-CP | HyCop |  | CK | Ca2+、Mg2+ | Fe3+、Al3+ | 3 | Cl- |  |  |  | 0.759 | soil | 7 | 200 | 4 |  | All | 1 |  | Cd | 3 | 0 | 0 | 96.81909 | 0.1988072 | 0.9681909
72 | Pei Zhao,2025 |  | LDH-CP | HyCop |  | CK | Ca2+、Mg2+ | Fe3+、Al3+ | 3 | Cl- |  |  |  | 0.759 | soil | 7 | 200 | 5 |  | All | 1 |  | Cd | 3 | 0 | 0 | 96.91849 | 0.09940358 | 0.9691849
72 | Pei Zhao,2025 |  | LDH-CP | HyCop |  | CK | Ca2+、Mg2+ | Fe3+、Al3+ | 3 | Cl- |  |  |  | 0.759 | soil | 7 | 200 | 6 |  | All | 1 |  | Cd | 3 | 0 | 0 | 97.1173 | 0 | 0.971173
72 | Pei Zhao,2025 |  | LDH-CP | HyCop |  | CK | Ca2+、Mg2+ | Fe3+、Al3+ | 3 | Cl- |  |  |  | 0.759 | soil | 7 | 200 | 3 |  | All | 1 |  | Cr | 3 | 0 | 0 | 88.48214 | 0.9821429 | 0.8848214
72 | Pei Zhao,2025 |  | LDH-CP | HyCop |  | CK | Ca2+、Mg2+ | Fe3+、Al3+ | 3 | Cl- |  |  |  | 0.759 | soil | 7 | 200 | 4 |  | All | 1 |  | Cr | 3 | 0 | 0 | 87.23214 | 0.1785714 | 0.8723214
72 | Pei Zhao,2025 |  | LDH-CP | HyCop |  | CK | Ca2+、Mg2+ | Fe3+、Al3+ | 3 | Cl- |  |  |  | 0.759 | soil | 7 | 200 | 7 |  | All | 1 |  | Cr | 3 | 0 | 0 | 66.69643 | 0.1785714 | 0.6669643
72 | Pei Zhao,2025 |  | LDH-CP | HyCop |  | CK | Ca2+、Mg2+ | Fe3+、Al3+ | 3 | Cl- |  |  |  | 0.759 | soil | 7 | 200 | 10 |  | All | 1 |  | Cr | 3 | 0 | 0 | 51.875 | 0.8928571 | 0.51875
73 | Xiao Tan，2025 | 长沙市 | FeAl-LDH | UaCop |  | CK | Fe2+ | Al3+ | 1.68 |  | 80.7513 | 0.2582 | 12.7892 | 0.432 | soil | 20 | 440.35 | 8.11 |  | All | 5 | 60 | Cr | 3 | 446.3878 | 7.224335 | 331.5589 | 12.54753 | 0.2572402
73 | Xiao Tan，2025 | 长沙市 | FeAl-LDH | UaCop |  | CK | Fe2+ | Al3+ | 1.68 |  | 80.7513 | 0.2582 | 12.7892 | 0.432 | soil | 50 | 440.35 | 8.11 |  | All | 5 | 60 | Cr | 3 | 446.3878 | 7.224335 | 320.1521 | 10.26616 | 0.2827939
73 | Xiao Tan，2025 | 长沙市 | FeAl-LDH | UaCop |  | CK | Fe2+ | Al3+ | 1.68 |  | 80.7513 | 0.2582 | 12.7892 | 0.432 | soil | 100 | 440.35 | 8.11 |  | All | 5 | 60 | Cr | 3 | 446.3878 | 7.224335 | 301.1407 | 0 | 0.3253833
73 | Xiao Tan，2025 | 长沙市 | FeAl-LDH | UaCop |  | CK | Fe2+ | Al3+ | 1.68 |  | 80.7513 | 0.2582 | 12.7892 | 0.432 | soil | 20 | 440.35 | 8.11 |  | All | 15 | 60 | Cr | 3 | 460.4563 | 9.505703 | 353.9924 | 7.224335 | 0.2312139
73 | Xiao Tan，2025 | 长沙市 | FeAl-LDH | UaCop |  | CK | Fe2+ | Al3+ | 1.68 |  | 80.7513 | 0.2582 | 12.7892 | 0.432 | soil | 50 | 440.35 | 8.11 |  | All | 15 | 60 | Cr | 3 | 460.4563 | 9.505703 | 276.8061 | 0 | 0.3988439
73 | Xiao Tan，2025 | 长沙市 | FeAl-LDH | UaCop |  | CK | Fe2+ | Al3+ | 1.68 |  | 80.7513 | 0.2582 | 12.7892 | 0.432 | soil | 100 | 440.35 | 8.11 |  | All | 15 | 60 | Cr | 3 | 460.4563 | 9.505703 | 276.8061 | 3.802281 | 0.3988439
73 | Xiao Tan，2025 | 长沙市 | FeAl-LDH | UaCop |  | CK | Fe2+ | Al3+ | 1.68 |  | 80.7513 | 0.2582 | 12.7892 | 0.432 | soil | 20 | 440.35 | 8.11 |  | All | 30 | 60 | Cr | 3 | 516.3498 | 7.604563 | 367.3004 | 4.562738 | 0.2886598
73 | Xiao Tan，2025 | 长沙市 | FeAl-LDH | UaCop |  | CK | Fe2+ | Al3+ | 1.68 |  | 80.7513 | 0.2582 | 12.7892 | 0.432 | soil | 50 | 440.35 | 8.11 |  | All | 30 | 60 | Cr | 3 | 516.3498 | 7.604563 | 286.692 | 1.520913 | 0.4447717
73 | Xiao Tan，2025 | 长沙市 | FeAl-LDH | UaCop |  | CK | Fe2+ | Al3+ | 1.68 |  | 80.7513 | 0.2582 | 12.7892 | 0.432 | soil | 100 | 440.35 | 8.11 |  | All | 30 | 60 | Cr | 3 | 516.3498 | 7.604563 | 285.1711 | 3.041825 | 0.4477172
73 | Xiao Tan，2025 | 长沙市 | FeAl-LDH | UaCop |  | CK | Fe2+ | Al3+ | 1.68 |  | 80.7513 | 0.2582 | 12.7892 | 0.432 | soil | 20 | 440.35 | 8.11 |  | All | 60 | 60 | Cr | 3 | 520.9125 | 4.562738 | 370.3422 | 5.323194 | 0.2890511
73 | Xiao Tan，2025 | 长沙市 | FeAl-LDH | UaCop |  | CK | Fe2+ | Al3+ | 1.68 |  | 80.7513 | 0.2582 | 12.7892 | 0.432 | soil | 50 | 440.35 | 8.11 |  | All | 60 | 60 | Cr | 3 | 520.9125 | 4.562738 | 285.9316 | 3.041825 | 0.4510949
73 | Xiao Tan，2025 | 长沙市 | FeAl-LDH | UaCop |  | CK | Fe2+ | Al3+ | 1.68 |  | 80.7513 | 0.2582 | 12.7892 | 0.432 | soil | 100 | 440.35 | 8.11 |  | All | 60 | 60 | Cr | 3 | 520.9125 | 4.562738 | 282.8897 | 2.281369 | 0.4569343
73 | Xiao Tan，2025 | 长沙市 | FeAl-LDH | UaCop |  | CK | Fe2+ | Al3+ | 1.68 |  | 80.7513 | 0.2582 | 12.7892 | 0.432 | soil | 20 | 440.35 | 8.11 |  | All | 180 | 60 | Cr | 3 | 520.9125 | 1.140684 | 367.3004 | 3.041825 | 0.2948905
73 | Xiao Tan，2025 | 长沙市 | FeAl-LDH | UaCop |  | CK | Fe2+ | Al3+ | 1.68 |  | 80.7513 | 0.2582 | 12.7892 | 0.432 | soil | 50 | 440.35 | 8.11 |  | All | 180 | 60 | Cr | 3 | 520.9125 | 1.140684 | 273.0038 | 0 | 0.4759124
73 | Xiao Tan，2025 | 长沙市 | FeAl-LDH | UaCop |  | CK | Fe2+ | Al3+ | 1.68 |  | 80.7513 | 0.2582 | 12.7892 | 0.432 | soil | 100 | 440.35 | 8.11 |  | All | 180 | 60 | Cr | 3 | 520.9125 | 1.140684 | 268.4411 | 6.08365 | 0.4846715
73 | Xiao Tan，2025 | 长沙市 | FeAl-LDH | UaCop |  | CK | Fe2+ | Al3+ | 1.68 |  | 80.7513 | 0.2582 | 12.7892 | 0.432 | soil | 20 | 440.35 | 8.11 |  | All | 360 | 60 | Cr | 3 | 517.8707 | 0 | 365.7795 | 5.323194 | 0.2936858
73 | Xiao Tan，2025 | 长沙市 | FeAl-LDH | UaCop |  | CK | Fe2+ | Al3+ | 1.68 |  | 80.7513 | 0.2582 | 12.7892 | 0.432 | soil | 50 | 440.35 | 8.11 |  | All | 360 | 60 | Cr | 3 | 517.8707 | 0 | 270.7224 | 3.041825 | 0.4772394
73 | Xiao Tan，2025 | 长沙市 | FeAl-LDH | UaCop |  | CK | Fe2+ | Al3+ | 1.68 |  | 80.7513 | 0.2582 | 12.7892 | 0.432 | soil | 100 | 440.35 | 8.11 |  | All | 360 | 60 | Cr | 3 | 517.8707 | 0 | 263.8783 | 4.942966 | 0.4904552
73 | Xiao Tan，2025 | 哈尔滨市 | FeAl-LDH | UaCop |  | CK | Fe2+ | Al3+ | 1.68 |  | 80.7513 | 0.2582 | 12.7892 | 0.432 | soil | 5 | 228.65 | 6.02 |  | All | 5 | 60 | Cr | 3 | 231.679 | 3.379092 | 169.1658 | 2.111932 | 0.2698268
73 | Xiao Tan，2025 | 哈尔滨市 | FeAl-LDH | UaCop |  | CK | Fe2+ | Al3+ | 1.68 |  | 80.7513 | 0.2582 | 12.7892 | 0.432 | soil | 10 | 228.65 | 6.02 |  | All | 5 | 60 | Cr | 3 | 231.679 | 3.379092 | 148.8912 | 0 | 0.3573382
73 | Xiao Tan，2025 | 哈尔滨市 | FeAl-LDH | UaCop |  | CK | Fe2+ | Al3+ | 1.68 |  | 80.7513 | 0.2582 | 12.7892 | 0.432 | soil | 20 | 228.65 | 6.02 |  | All | 5 | 60 | Cr | 3 | 231.679 | 3.379092 | 114.6779 | 2.956705 | 0.5050137
73 | Xiao Tan，2025 | 哈尔滨市 | FeAl-LDH | UaCop |  | CK | Fe2+ | Al3+ | 1.68 |  | 80.7513 | 0.2582 | 12.7892 | 0.432 | soil | 5 | 228.65 | 6.02 |  | All | 15 | 60 | Cr | 3 | 246.8849 | 4.435058 | 133.6853 | 0.4223865 | 0.4585115
73 | Xiao Tan，2025 | 哈尔滨市 | FeAl-LDH | UaCop |  | CK | Fe2+ | Al3+ | 1.68 |  | 80.7513 | 0.2582 | 12.7892 | 0.432 | soil | 10 | 228.65 | 6.02 |  | All | 15 | 60 | Cr | 3 | 246.8849 | 4.435058 | 94.40338 | 2.956705 | 0.6176219
73 | Xiao Tan，2025 | 哈尔滨市 | FeAl-LDH | UaCop |  | CK | Fe2+ | Al3+ | 1.68 |  | 80.7513 | 0.2582 | 12.7892 | 0.432 | soil | 20 | 228.65 | 6.02 |  | All | 15 | 60 | Cr | 3 | 246.8849 | 4.435058 | 85.95565 | 4.012672 | 0.6518392
73 | Xiao Tan，2025 | 哈尔滨市 | FeAl-LDH | UaCop |  | CK | Fe2+ | Al3+ | 1.68 |  | 80.7513 | 0.2582 | 12.7892 | 0.432 | soil | 5 | 228.65 | 6.02 |  | All | 30 | 60 | Cr | 3 | 260.8237 | 4.223865 | 131.151 | 8.025343 | 0.497166
73 | Xiao Tan，2025 | 哈尔滨市 | FeAl-LDH | UaCop |  | CK | Fe2+ | Al3+ | 1.68 |  | 80.7513 | 0.2582 | 12.7892 | 0.432 | soil | 10 | 228.65 | 6.02 |  | All | 30 | 60 | Cr | 3 | 260.8237 | 4.223865 | 82.99894 | 1.267159 | 0.6817814
73 | Xiao Tan，2025 | 哈尔滨市 | FeAl-LDH | UaCop |  | CK | Fe2+ | Al3+ | 1.68 |  | 80.7513 | 0.2582 | 12.7892 | 0.432 | soil | 20 | 228.65 | 6.02 |  | All | 30 | 60 | Cr | 3 | 260.8237 | 4.223865 | 69.69377 | 2.745512 | 0.7327935
73 | Xiao Tan，2025 | 哈尔滨市 | FeAl-LDH | UaCop |  | CK | Fe2+ | Al3+ | 1.68 |  | 80.7513 | 0.2582 | 12.7892 | 0.432 | soil | 5 | 228.65 | 6.02 |  | All | 60 | 60 | Cr | 3 | 262.9356 | 10.55966 | 122.7033 | 4.012672 | 0.5333333
73 | Xiao Tan，2025 | 哈尔滨市 | FeAl-LDH | UaCop |  | CK | Fe2+ | Al3+ | 1.68 |  | 80.7513 | 0.2582 | 12.7892 | 0.432 | soil | 10 | 228.65 | 6.02 |  | All | 60 | 60 | Cr | 3 | 262.9356 | 10.55966 | 80.88701 | 0.844773 | 0.6923695
73 | Xiao Tan，2025 | 哈尔滨市 | FeAl-LDH | UaCop |  | CK | Fe2+ | Al3+ | 1.68 |  | 80.7513 | 0.2582 | 12.7892 | 0.432 | soil | 20 | 228.65 | 6.02 |  | All | 60 | 60 | Cr | 3 | 262.9356 | 10.55966 | 64.41394 | 3.379092 | 0.7550201
73 | Xiao Tan，2025 | 哈尔滨市 | FeAl-LDH | UaCop |  | CK | Fe2+ | Al3+ | 1.68 |  | 80.7513 | 0.2582 | 12.7892 | 0.432 | soil | 5 | 228.65 | 6.02 |  | All | 180 | 60 | Cr | 3 | 261.6684 | 7.18057 | 113.4108 | 1.478353 | 0.566586
73 | Xiao Tan，2025 | 哈尔滨市 | FeAl-LDH | UaCop |  | CK | Fe2+ | Al3+ | 1.68 |  | 80.7513 | 0.2582 | 12.7892 | 0.432 | soil | 10 | 228.65 | 6.02 |  | All | 180 | 60 | Cr | 3 | 261.6684 | 7.18057 | 78.77508 | 0.4223865 | 0.6989508
73 | Xiao Tan，2025 | 哈尔滨市 | FeAl-LDH | UaCop |  | CK | Fe2+ | Al3+ | 1.68 |  | 80.7513 | 0.2582 | 12.7892 | 0.432 | soil | 20 | 228.65 | 6.02 |  | All | 180 | 60 | Cr | 3 | 261.6684 | 7.18057 | 61.87962 | 1.478353 | 0.763519
73 | Xiao Tan，2025 | 哈尔滨市 | FeAl-LDH | UaCop |  | CK | Fe2+ | Al3+ | 1.68 |  | 80.7513 | 0.2582 | 12.7892 | 0.432 | soil | 5 | 228.65 | 6.02 |  | All | 360 | 60 | Cr | 3 | 258.7117 | 8.870116 | 110.0317 | 1.267159 | 0.5746939
73 | Xiao Tan，2025 | 哈尔滨市 | FeAl-LDH | UaCop |  | CK | Fe2+ | Al3+ | 1.68 |  | 80.7513 | 0.2582 | 12.7892 | 0.432 | soil | 10 | 228.65 | 6.02 |  | All | 360 | 60 | Cr | 3 | 258.7117 | 8.870116 | 77.93031 | 0.6335797 | 0.6987755
73 | Xiao Tan，2025 | 哈尔滨市 | FeAl-LDH | UaCop |  | CK | Fe2+ | Al3+ | 1.68 |  | 80.7513 | 0.2582 | 12.7892 | 0.432 | soil | 20 | 228.65 | 6.02 |  | All | 360 | 60 | Cr | 3 | 258.7117 | 8.870116 | 61.03485 | 0.2111932 | 0.7640816
74 | Hongguang Zhou，2025 | 西安市 | LDH/CSB 500 |  |  | Biochar | Mn2+、Ni2+ | Fe3+ |  |  | 78.7 | 0.22 | 10.99 |  | soil | 3 | 330 | 7.42 |  | All | 60 |  | Pb | 3 | 26.4 |  | 3.11 |  | 0.882197
74 | Hongguang Zhou，2025 | 西安市 | LDH/CSB 500 |  |  | Biochar | Mn2+、Ni2+ | Fe3+ |  |  | 78.7 | 0.22 | 10.99 |  | soil | 3 | 939 | 7.42 |  | All | 60 |  | Pb | 3 | 42.52 |  | 21.48 |  | 0.494826
74 | Hongguang Zhou，2025 | 西安市 | LDH/CSB 500 |  |  | Biochar | Mn2+、Ni2+ | Fe3+ |  |  | 78.7 | 0.22 | 10.99 |  | soil | 3 | 2878 | 7.42 |  | All | 60 |  | Pb | 3 | 53.12 |  | 17.56 |  | 0.6694277
75 | Kai Zheng,2025 | 广州市 | GLDA-ZnAl-LDH | IE | GLDA | CK | Zn | Al3+ | 2 | NO3- | 39 | 0.05603 | 5.571 |  | soil | 1 | 600 | 6.3 |  | All | 0.25 |  | Cd | 3 |  |  |  |  | 0.138
75 | Kai Zheng,2025 | 广州市 | GLDA-ZnAl-LDH | IE | GLDA | CK | Zn | Al3+ | 2 | NO3- | 39 | 0.05603 | 5.571 |  | soil | 1 | 600 | 6.3 |  | All | 0.25 |  | Cd | 3 |  |  |  |  | 0.42
75 | Kai Zheng,2025 | 广州市 | GLDA-ZnAl-LDH | IE | GLDA | CK | Zn | Al3+ | 2 | NO3- | 39 | 0.05603 | 5.571 |  | soil | 1 | 800 | 6.3 |  | All | 0.25 |  | Pb | 3 |  |  |  |  | 0.354
75 | Kai Zheng,2025 | 广州市 | GLDA-ZnAl-LDH | IE | GLDA | CK | Zn | Al3+ | 2 | NO3- | 39 | 0.05603 | 5.571 |  | soil | 1 | 800 | 6.3 |  | All | 0.25 |  | Pb | 3 |  |  |  |  | 0.496
76 | Zixin Lin。2025 | 南昌市 | ZnBC/MgFe-LDH | CoP |  | Biochar | Mg2+ | Fe3+ | 2 | Cl- | 316.33 | 0.25 | 3.22 |  | soil | 1 | 4890 | 6.56 | 25 | All | 28 |  | Cd | 3 |  |  |  |  | 0.7910448
76 | Zixin Lin。2025 | 南昌市 | ZnBC/MgFe-LDH | CoP |  | Biochar | Mg2+ | Fe3+ | 2 | Cl- | 316.33 | 0.25 | 3.22 |  | soil | 1 | 4890 | 6.56 | 25 | All | 28 |  | Cd | 3 |  |  |  |  | 0.8383085
76 | Zixin Lin。2025 | 南昌市 | ZnBC/MgFe-LDH | CoP |  | Biochar | Mg2+ | Fe3+ | 2 | Cl- | 316.33 | 0.25 | 3.22 |  | soil | 1 | 4890 | 6.56 | 25 | All | 28 |  | Cd | 3 |  |  |  |  | 0.9029851
76 | Zixin Lin。2025 | 南昌市 | MgFe-LDH | CoP |  | CK | Mg2+ | Fe3+ | 2 | Cl- | 55.72 | 0.08 | 6.05 |  | soil | 1 | 4890 | 6.56 | 25 | All | 28 |  | Cd | 3 |  |  |  |  | 0.6156716
76 | Zixin Lin。2025 | 南昌市 | MgFe-LDH | CoP |  | CK | Mg2+ | Fe3+ | 2 | Cl- | 55.72 | 0.08 | 6.05 |  | soil | 1 | 4890 | 6.56 | 25 | All | 28 |  | Cd | 3 |  |  |  |  | 0.7288557
76 | Zixin Lin。2025 | 南昌市 | MgFe-LDH | CoP |  | CK | Mg2+ | Fe3+ | 2 | Cl- | 55.72 | 0.08 | 6.05 |  | soil | 1 | 4890 | 6.56 | 25 | All | 28 |  | Cd | 3 |  |  |  |  | 0.7736318
77 | Jiaqian Zhang，2025 | 个旧市 | ATP/MgFe-LDH | CoP |  | ATP | Mg2+ | Fe3+ |  | CO32- |  |  |  | 0.811 | soil | 0.5 | 129.04 | 7.125 |  | Pb | 22 | 25.9 | Cd | 3 | 65.69579 |  | 34.95146 |  | 0.4679803
77 | Jiaqian Zhang，2025 | 个旧市 | ATP/MgFe-LDH | CoP |  | ATP | Mg2+ | Fe3+ |  | CO32- |  |  |  | 0.811 | soil | 1 | 129.04 | 7.125 |  | Pb | 22 | 25.9 | Cd | 3 | 65.69579 |  | 24.43366 |  | 0.6280788
77 | Jiaqian Zhang，2025 | 个旧市 | ATP/MgFe-LDH | CoP |  | ATP | Mg2+ | Fe3+ |  | CO32- |  |  |  | 0.811 | soil | 1.5 | 129.04 | 7.125 |  | Pb | 22 | 25.9 | Cd | 3 | 65.69579 |  | 18.77023 |  | 0.7142857
77 | Jiaqian Zhang，2025 | 个旧市 | ATP/MgFe-LDH | CoP |  | ATP | Mg2+ | Fe3+ |  | CO32- |  |  |  | 0.811 | soil | 0.5 | 133.03 | 7.063 |  | Pb | 22 | 26 | Cd | 3 | 82.79352 |  | 47.16599 |  | 0.4303178
77 | Jiaqian Zhang，2025 | 个旧市 | ATP/MgFe-LDH | CoP |  | ATP | Mg2+ | Fe3+ |  | CO32- |  |  |  | 0.811 | soil | 1 | 133.03 | 7.063 |  | Pb | 22 | 26 | Cd | 3 | 82.79352 |  | 23.68421 |  | 0.7139364
77 | Jiaqian Zhang，2025 | 个旧市 | ATP/MgFe-LDH | CoP |  | ATP | Mg2+ | Fe3+ |  | CO32- |  |  |  | 0.811 | soil | 1.5 | 133.03 | 7.063 |  | Pb | 22 | 26 | Cd | 3 | 82.79352 |  | 32.59109 |  | 0.606357
77 | Jiaqian Zhang，2025 | 个旧市 | ATP/MgFe-LDH | CoP |  | ATP | Mg2+ | Fe3+ |  | CO32- |  |  |  | 0.811 | soil | 0.5 | 172.97 | 6.709 |  | Pb | 22 | 24.25 | Cd | 3 | 101.087 |  | 26.90217 |  | 0.733871
77 | Jiaqian Zhang，2025 | 个旧市 | ATP/MgFe-LDH | CoP |  | ATP | Mg2+ | Fe3+ |  | CO32- |  |  |  | 0.811 | soil | 1 | 172.97 | 6.709 |  | Pb | 22 | 24.25 | Cd | 3 | 101.087 |  | 30.16304 |  | 0.7016129
77 | Jiaqian Zhang，2025 | 个旧市 | ATP/MgFe-LDH | CoP |  | ATP | Mg2+ | Fe3+ |  | CO32- |  |  |  | 0.811 | soil | 1.5 | 172.97 | 6.709 |  | Pb | 22 | 24.25 | Cd | 3 | 101.087 |  | 32.6087 |  | 0.6774194
77 | Jiaqian Zhang，2025 | 个旧市 | ATP/MgFe-LDH | CoP |  | ATP | Mg2+ | Fe3+ |  | CO32- |  |  |  | 0.811 | soil | 0.5 | 203.75 | 7.125 |  | Cd | 22 | 25.9 | Pb | 3 | 83.49515 |  | 47.08738 |  | 0.4360465
77 | Jiaqian Zhang，2025 | 个旧市 | ATP/MgFe-LDH | CoP |  | ATP | Mg2+ | Fe3+ |  | CO32- |  |  |  | 0.811 | soil | 1 | 203.75 | 7.125 |  | Cd | 22 | 25.9 | Pb | 3 | 83.49515 |  | 28.47896 |  | 0.6589147
77 | Jiaqian Zhang，2025 | 个旧市 | ATP/MgFe-LDH | CoP |  | ATP | Mg2+ | Fe3+ |  | CO32- |  |  |  | 0.811 | soil | 1.5 | 203.75 | 7.125 |  | Cd | 22 | 25.9 | Pb | 3 | 83.49515 |  | 17.1521 |  | 0.7945736
77 | Jiaqian Zhang，2025 | 个旧市 | ATP/MgFe-LDH | CoP |  | ATP | Mg2+ | Fe3+ |  | CO32- |  |  |  | 0.811 | soil | 0.5 | 295.85 | 7.063 |  | Cd | 22 | 26 | Pb | 3 | 129.7571 |  | 64.97976 |  | 0.49922
77 | Jiaqian Zhang，2025 | 个旧市 | ATP/MgFe-LDH | CoP |  | ATP | Mg2+ | Fe3+ |  | CO32- |  |  |  | 0.811 | soil | 1 | 295.85 | 7.063 |  | Cd | 22 | 26 | Pb | 3 | 129.7571 |  | 22.87449 |  | 0.8237129
77 | Jiaqian Zhang，2025 | 个旧市 | ATP/MgFe-LDH | CoP |  | ATP | Mg2+ | Fe3+ |  | CO32- |  |  |  | 0.811 | soil | 1.5 | 295.85 | 7.063 |  | Cd | 22 | 26 | Pb | 3 | 129.7571 |  | 4.251012 |  | 0.9672387
77 | Jiaqian Zhang，2025 | 个旧市 | ATP/MgFe-LDH | CoP |  | ATP | Mg2+ | Fe3+ |  | CO32- |  |  |  | 0.811 | soil | 0.5 | 262.23 | 6.709 |  | Cd | 22 | 24.25 | Pb | 3 | 147.5543 |  | 42.3913 |  | 0.7127072
77 | Jiaqian Zhang，2025 | 个旧市 | ATP/MgFe-LDH | CoP |  | ATP | Mg2+ | Fe3+ |  | CO32- |  |  |  | 0.811 | soil | 1 | 262.23 | 6.709 |  | Cd | 22 | 24.25 | Pb | 3 | 147.5543 |  | 22.01087 |  | 0.8508287
77 | Jiaqian Zhang，2025 | 个旧市 | ATP/MgFe-LDH | CoP |  | ATP | Mg2+ | Fe3+ |  | CO32- |  |  |  | 0.811 | soil | 1.5 | 262.23 | 6.709 |  | Cd | 22 | 24.25 | Pb | 3 | 147.5543 |  | 1.222826 |  | 0.9917127
78 | Chun-Yan Cao，2025 | 锦州市 | MgAlCO3-LDH-0 |  |  | CK | Mg2+ | Al3+ | [6 empty] | soil | 1 | 102.6438 | 7.4 | 25 | All | 30 | 60 | Pb | 3 | 102.6438 | 0.8592201 | 89.42498 | 1.057502 | 0.128783
78 | Chun-Yan Cao，2025 | 锦州市 | MgAlCO3-LDH-0 |  |  | CK | Mg2+ | Al3+ | [6 empty] | soil | 1 | 102.7098 | 7.4 | 25 | All | 90 | 60 | Pb | 3 | 102.7098 | 0.9253139 | 83.74091 | 1.123596 | 0.1846847
78 | Chun-Yan Cao，2025 | 锦州市 | MgAlCO3-LDH-0 |  |  | CK | Mg2+ | Al3+ | [6 empty] | soil | 1 | 102.7759 | 7.4 | 25 | All | 150 | 60 | Pb | 3 | 102.7759 | 0.9253139 | 83.27826 | 0.9914078 | 0.1897106
78 | Chun-Yan Cao，2025 | 锦州市 | MgAlCO3-LDH-0 |  |  | CK | Mg2+ | Al3+ | [6 empty] | soil | 3 | 102.6438 | 7.4 | 25 | All | 30 | 60 | Pb | 3 | 102.6438 | 0.8592201 | 84.26966 | 0.9253139 | 0.1790084
78 | Chun-Yan Cao，2025 | 锦州市 | MgAlCO3-LDH-0 |  |  | CK | Mg2+ | Al3+ | [6 empty] | soil | 3 | 102.7098 | 7.4 | 25 | All | 90 | 60 | Pb | 3 | 102.7098 | 0.9253139 | 79.90747 | 0.9253139 | 0.2220077
78 | Chun-Yan Cao，2025 | 锦州市 | MgAlCO3-LDH-0 |  |  | CK | Mg2+ | Al3+ | [6 empty] | soil | 3 | 102.7759 | 7.4 | 25 | All | 150 | 60 | Pb | 3 | 102.7759 | 0.9253139 | 79.44481 | 0.8592201 | 0.2270096
78 | Chun-Yan Cao，2025 | 锦州市 | MgAlCO3-LDH-200 |  |  | CK | Mg2+ | Al3+ | [6 empty] | soil | 1 | 102.6438 | 7.4 | 25 | All | 30 | 60 | Pb | 3 | 102.6438 | 0.8592201 | 84.13748 | 0.9253139 | 0.1802962
78 | Chun-Yan Cao，2025 | 锦州市 | MgAlCO3-LDH-200 |  |  | CK | Mg2+ | Al3+ | [6 empty] | soil | 1 | 102.7098 | 7.4 | 25 | All | 90 | 60 | Pb | 3 | 102.7098 | 0.9253139 | 78.38731 | 0.9253139 | 0.2368082
78 | Chun-Yan Cao，2025 | 锦州市 | MgAlCO3-LDH-200 |  |  | CK | Mg2+ | Al3+ | [6 empty] | soil | 1 | 102.7759 | 7.4 | 25 | All | 150 | 60 | Pb | 3 | 102.7759 | 0.9253139 | 77.59418 | 0.8592201 | 0.2450161
78 | Chun-Yan Cao，2025 | 锦州市 | MgAlCO3-LDH-200 |  |  | CK | Mg2+ | Al3+ | [6 empty] | soil | 3 | 102.6438 | 7.4 | 25 | All | 30 | 60 | Pb | 3 | 102.6438 | 0.8592201 | 78.32122 | 0.7931262 | 0.2369607
78 | Chun-Yan Cao，2025 | 锦州市 | MgAlCO3-LDH-200 |  |  | CK | Mg2+ | Al3+ | [6 empty] | soil | 3 | 102.7098 | 7.4 | 25 | All | 90 | 60 | Pb | 3 | 102.7098 | 0.9253139 | 74.55387 | 1.189689 | 0.2741313
78 | Chun-Yan Cao，2025 | 锦州市 | MgAlCO3-LDH-200 |  |  | CK | Mg2+ | Al3+ | [6 empty] | soil | 3 | 102.7759 | 7.4 | 25 | All | 150 | 60 | Pb | 3 | 102.7759 | 0.9253139 | 73.43027 | 0.5948447 | 0.2855305
78 | Chun-Yan Cao，2025 | 锦州市 | MgAlCO3-LDH-400 |  |  | CK | Mg2+ | Al3+ | [6 empty] | soil | 1 | 102.6438 | 7.4 | 25 | All | 30 | 60 | Pb | 3 | 102.6438 | 0.8592201 | 67.08526 | 1.189689 | 0.3464263
78 | Chun-Yan Cao，2025 | 锦州市 | MgAlCO3-LDH-400 |  |  | CK | Mg2+ | Al3+ | [6 empty] | soil | 1 | 102.7098 | 7.4 | 25 | All | 90 | 60 | Pb | 3 | 102.7098 | 0.9253139 | 62.72307 | 0.9914078 | 0.3893179
78 | Chun-Yan Cao，2025 | 锦州市 | MgAlCO3-LDH-400 |  |  | CK | Mg2+ | Al3+ | [6 empty] | soil | 1 | 102.7759 | 7.4 | 25 | All | 150 | 60 | Pb | 3 | 102.7759 | 0.9253139 | 62.12822 | 0.7270324 | 0.3954984
78 | Chun-Yan Cao，2025 | 锦州市 | MgAlCO3-LDH-400 |  |  | CK | Mg2+ | Al3+ | [6 empty] | soil | 3 | 102.6438 | 7.4 | 25 | All | 30 | 60 | Pb | 3 | 102.6438 | 0.8592201 | 61.3351 | 0.7931262 | 0.4024469
78 | Chun-Yan Cao，2025 | 锦州市 | MgAlCO3-LDH-400 |  |  | CK | Mg2+ | Al3+ | [6 empty] | soil | 3 | 102.7098 | 7.4 | 25 | All | 90 | 60 | Pb | 3 | 102.7098 | 0.9253139 | 52.14805 | 1.057502 | 0.492278
78 | Chun-Yan Cao，2025 | 锦州市 | MgAlCO3-LDH-400 |  |  | CK | Mg2+ | Al3+ | [6 empty] | soil | 3 | 102.7759 | 7.4 | 25 | All | 150 | 60 | Pb | 3 | 102.7759 | 0.9253139 | 50.95836 | 1.189689 | 0.5041801
78 | Chun-Yan Cao，2025 | 锦州市 | MgAlCO3-LDH-600 |  |  | CK | Mg2+ | Al3+ | [6 empty] | soil | 1 | 102.6438 | 7.4 | 25 | All | 30 | 60 | Pb | 3 | 102.6438 | 0.8592201 | 56.11368 | 0.9914078 | 0.4533162
78 | Chun-Yan Cao，2025 | 锦州市 | MgAlCO3-LDH-600 |  |  | CK | Mg2+ | Al3+ | [6 empty] | soil | 1 | 102.7098 | 7.4 | 25 | All | 90 | 60 | Pb | 3 | 102.7098 | 0.9253139 | 47.78586 | 1.255783 | 0.534749
78 | Chun-Yan Cao，2025 | 锦州市 | MgAlCO3-LDH-600 |  |  | CK | Mg2+ | Al3+ | [6 empty] | soil | 1 | 102.7759 | 7.4 | 25 | All | 150 | 60 | Pb | 3 | 102.7759 | 0.9253139 | 47.38929 | 1.387971 | 0.5389068
78 | Chun-Yan Cao，2025 | 锦州市 | MgAlCO3-LDH-600 |  |  | CK | Mg2+ | Al3+ | [6 empty] | soil | 3 | 102.6438 | 7.4 | 25 | All | 30 | 60 | Pb | 3 | 102.6438 | 0.8592201 | 41.83741 | 1.454065 | 0.5924018
78 | Chun-Yan Cao，2025 | 锦州市 | MgAlCO3-LDH-600 |  |  | CK | Mg2+ | Al3+ | [6 empty] | soil | 3 | 102.7098 | 7.4 | 25 | All | 90 | 60 | Pb | 3 | 102.7098 | 0.9253139 | 34.83146 | 0.9253139 | 0.6608752
78 | Chun-Yan Cao，2025 | 锦州市 | MgAlCO3-LDH-600 |  |  | CK | Mg2+ | Al3+ | [6 empty] | soil | 3 | 102.7759 | 7.4 | 25 | All | 150 | 60 | Pb | 3 | 102.7759 | 0.9253139 | 34.4349 | 1.321877 | 0.6649518
78 | Chun-Yan Cao，2025 | 锦州市 | MgAlCO3-LDH-800 |  |  | CK | Mg2+ | Al3+ | [6 empty] | soil | 1 | 102.6438 | 7.4 | 25 | All | 30 | 60 | Pb | 3 | 102.6438 | 0.8592201 | 65.10245 | 1.057502 | 0.3657437
78 | Chun-Yan Cao，2025 | 锦州市 | MgAlCO3-LDH-800 |  |  | CK | Mg2+ | Al3+ | [6 empty] | soil | 1 | 102.7098 | 7.4 | 25 | All | 90 | 60 | Pb | 3 | 102.7098 | 0.9253139 | 57.63384 | 1.321877 | 0.4388674
78 | Chun-Yan Cao，2025 | 锦州市 | MgAlCO3-LDH-800 |  |  | CK | Mg2+ | Al3+ | [6 empty] | soil | 1 | 102.7759 | 7.4 | 25 | All | 150 | 60 | Pb | 3 | 102.7759 | 0.9253139 | 57.039 | 1.387971 | 0.4450161
78 | Chun-Yan Cao，2025 | 锦州市 | MgAlCO3-LDH-800 |  |  | CK | Mg2+ | Al3+ | [6 empty] | soil | 3 | 102.6438 | 7.4 | 25 | All | 30 | 60 | Pb | 3 | 102.6438 | 0.8592201 | 58.75744 | 0.7270324 | 0.4275596
78 | Chun-Yan Cao，2025 | 锦州市 | MgAlCO3-LDH-800 |  |  | CK | Mg2+ | Al3+ | [6 empty] | soil | 3 | 102.7098 | 7.4 | 25 | All | 90 | 60 | Pb | 3 | 102.7098 | 0.9253139 | 47.91804 | 1.321877 | 0.533462
78 | Chun-Yan Cao，2025 | 锦州市 | MgAlCO3-LDH-800 |  |  | CK | Mg2+ | Al3+ | [6 empty] | soil | 3 | 102.7759 | 7.4 | 25 | All | 150 | 60 | Pb | 3 | 102.7759 | 0.9253139 | 47.38929 | 1.123596 | 0.5389068
79 | Jeonghyeon Lee，2025 | Cheonan-si | 牡蛎壳-MgFe-LDH | CoP |  | Biochar | Mg2+ | Fe3+ | [6 empty] | soil | 5 | 0.493657 | 6.3 |  | All | 540 |  | As | 3 | 0.493657 |  | 14.534 |  | 0.9706

## 合并As仅土壤
ID | First Author | Location | Material | Synthesis_Method | Intercalated_Ions | Composite_Material_Type | Divalent_Cation | Trivalent_Cation | Divalent_Trivalent | Interlayer_Anion_Type | Specific_Surface_Area | Pore_Volume | Average_Pore_Diameter | Interlayer_Spacing | SYDX | Material_Concentration | Initial_Concentration | Initial_pH | Experimental_Temperature | Competing_Ions | Reaction_Time | Soil_Moisture | HMs | n | ck | ck_sd | t | t_sd | RR
1 | Liqin He,Yurong Wang，2024 | Nanjing | CFA：CaFeAl-LDH | CoP | CK | CK | Ca2+ | Fe3+、Al3+ | 1 | NO3- | 12.06 | 0.077 | 28.41 | 0.82 | soil | 0.2 |  |  | 25 |  | 14 | 40 | Zn | 3 | 2.07 | 0.026 | 0.72 | 0.026 | 0.6521739
1 | Liqin He,Yurong Wang，2024 | Nanjing | MSA-CFA | CoP | MSA | CK | Ca2+ | Fe3+、Al3+ | 1 | MSA | 16.29 | 0.062 | 25.05 | 1.09 | soil | 0.2 |  |  | 25 |  | 14 | 40 | Zn | 3 | 2.07 | 0.026 | 1.06 | 0.058 | 0.4879227
1 | Liqin He,Yurong Wang，2024 | Nanjing | CFA：CaFeAl-LDH | CoP | CK | CK | Ca2+ | Fe3+、Al3+ | 1 | NO3- | 12.06 | 0.077 | 28.41 | 0.82 | soil | 0.2 |  |  | 25 |  | 14 | 40 | Cd | 3 | 0.451 | 0.0294 | 0.204 | 0.021 | 0.5476718
1 | Liqin He,Yurong Wang，2024 | Nanjing | MSA-CFA | CoP | MSA | CK | Ca2+ | Fe3+、Al3+ | 1 | MSA | 16.29 | 0.062 | 25.05 | 1.09 | soil | 0.2 |  |  | 25 |  | 14 | 40 | Cd | 3 | 0.451 | 0.0294 | 0.134 | 0.0196 | 0.7028825
2 | Peng Yu，2025 | Changsha | CaAl-LDH |  | CK | CK | Ca2+ | Al3+ | [6 empty] | soil |  |  | 5.24 |  |  | 100 |  | Pb | 3 | 18.86 | 0.44 | 17.46 | 1.03 | 0.07423118
2 | Peng Yu，2025 | Changsha | CaAl-LDH |  | CK | CK | Ca2+ | Al3+ | [6 empty] | soil |  |  | 5.24 |  |  | 100 |  | Pb | 3 | 18.86 | 0.44 | 16.36 | 0.404 | 0.1325557
2 | Peng Yu，2025 | Changsha | CaAl-LDH |  | CK | CK | Ca2+ | Al3+ | [6 empty] | soil |  |  | 5.24 |  |  | 100 |  | Pb | 3 | 18.86 | 0.44 | 15.55 | 0.441 | 0.1755037
2 | Peng Yu，2025 | Changsha | MgAl-LDH |  | CK | CK | Ca2+ | Al3+ | [6 empty] | soil |  |  | 5.24 |  |  | 100 |  | Pb | 3 | 18.86 | 0.44 | 15.69 | 1.03 | 0.1680806
2 | Peng Yu，2025 | Changsha | MgAl-LDH |  | CK | CK | Ca2+ | Al3+ | [6 empty] | soil |  |  | 5.24 |  |  | 100 |  | Pb | 3 | 18.86 | 0.44 | 15.36 | 0.11 | 0.1855779
2 | Peng Yu，2025 | Changsha | MgAl-LDH |  | CK | CK | Ca2+ | Al3+ | [6 empty] | soil |  |  | 5.24 |  |  | 100 |  | Pb | 3 | 18.86 | 0.44 | 14.63 | 0.66 | 0.2242842
2 | Peng Yu，2025 | Changsha | CaAl-LDH |  | CK | CK | Ca2+ | Al3+ | [6 empty] | soil |  |  | 5.24 |  |  | 100 |  | Cd | 3 | 0.199 | 0.0112 | 0.12 | 0.0118 | 0.3969849
2 | Peng Yu，2025 | Changsha | CaAl-LDH |  | CK | CK | Ca2+ | Al3+ | [6 empty] | soil |  |  | 5.24 |  |  | 100 |  | Cd | 3 | 0.199 | 0.0112 | 0.095 | 0.00248 | 0.5226131
2 | Peng Yu，2025 | Changsha | CaAl-LDH |  | CK | CK | Ca2+ | Al3+ | [6 empty] | soil |  |  | 5.24 |  |  | 100 |  | Cd | 3 | 0.199 | 0.0112 | 0.085 | 0.00062 | 0.5728643
2 | Peng Yu，2025 | Changsha | MgAl-LDH |  | CK | CK | Ca2+ | Al3+ | [6 empty] | soil |  |  | 5.24 |  |  | 100 |  | Cd | 3 | 0.179 | 0.0112 | 0.092 | 0.0167 | 0.4860335
2 | Peng Yu，2025 | Changsha | MgAl-LDH |  | CK | CK | Ca2+ | Al3+ | [6 empty] | soil |  |  | 5.24 |  |  | 100 |  | Cd | 3 | 0.179 | 0.0112 | 0.087 | 0.0037 | 0.5139665
2 | Peng Yu，2025 | Changsha | MgAl-LDH |  | CK | CK | Ca2+ | Al3+ | [6 empty] | soil |  |  | 5.24 |  |  | 100 |  | Cd | 3 | 0.179 | 0.0112 | 0.063 | 0.0031 | 0.6480447
3 | Menglan Zhao，2025 | Zibo | WM-LDHs-1 | DWBM | CK | WM | Mg2+ | Al3+ |  | OH- |  |  |  |  | soil | 0.1 | 300 |  | 25 | Cu、Cr、As-5 | 0.25 |  | Pb | 3 | 300 | 6 | 292.95 | 0.2253 | 0.0235
3 | Menglan Zhao，2025 | Zibo | WM-LDHs-3 | DWBM | CK | WM | Mg2+ | Al3+ |  | OH- |  |  |  |  | soil | 0.1 | 25.26 |  | 25 | Cu、Cr、As-5 | 0.25 |  | Pb | 3 | 300 | 6 | 292.47 | 0.2253 | 0.0251
3 | Menglan Zhao，2025 | Zibo | WM-LDHs-3 | DWBM | CK | WM | Mg2+ | Al3+ |  | OH- |  |  |  |  | soil | [7 empty] | Pb | 3 | 1.524465 | 0.0304893 | 0.62 | 0.0124 | 0.5933
3 | Menglan Zhao，2025 | Zibo | WM-LDHs-5 | DWBM | CK | WM | Mg2+ | Al3+ |  | OH- |  |  |  |  | soil | 0.1 | 300 |  | 25 | Cu、Cr、As-5 | 0.25 |  | Pb | 3 | 300 | 6 | 294.135 | 0.2253 | 0.01955
3 | Menglan Zhao，2025 | Zibo | WM-LDHs-1 | DWBM | CK | WM | Mg2+ | Al3+ |  | OH- |  |  |  |  | soil | 0.1 | 300 |  | 25 | Cu、Pb、As-5 | 0.25 |  | Cu | 3 | 300 | 6 | 293.46 | 0.1893 | 0.0218
3 | Menglan Zhao，2025 | Zibo | WM-LDHs-1 | DWBM | CK | WM | Mg2+ | Al3+ |  | OH- |  |  |  |  | soil | 3.33 | 25.26 |  | 25 | Cu、Pb、As-5 | 0.25 |  | Cu | 3 | 300 | 6 | 9.74 | 11.29 | 0.96785
3 | Menglan Zhao，2025 | Zibo | WM-LDHs-3 | DWBM | CK | WM | Mg2+ | Al3+ |  | OH- |  |  |  |  | soil | 0.1 | 25.26 |  | 25 | Cu、Pb、As-5 | 0.25 |  | Cu | 3 | 25.26 | 0.5052 | 18.165 | 0.17988 | 0.2808789
3 | Menglan Zhao，2025 | Zibo | WM-LDHs-3 | DWBM | CK | WM | Mg2+ | Al3+ |  | OH- |  |  |  |  | soil | 3.33 | 25.26 |  | 25 | Cu、Pb、As-5 | 0.25 |  | Cu | 3 | 300 | 6 | 92.47 | 12.62 | 0.6918
3 | Menglan Zhao，2025 | Zibo | WM-LDHs-3 | DWBM | CK | WM | Mg2+ | Al3+ |  | OH- |  |  |  |  | soil | [7 empty] | Cu | 3 | 0.2740799 |  | 0.14 | 0.0028 | 0.4892
3 | Menglan Zhao，2025 | Zibo | WM-LDHs-5 | DWBM | CK | WM | Mg2+ | Al3+ |  | OH- |  |  |  |  | soil | 0.1 | 300 |  | 25 | Cu、Pb、As-5 | 0.25 |  | Cu | 3 | 300 | 6 | 294.366 | 0.1704 | 0.01878
3 | Menglan Zhao，2025 | Zibo | WM-LDHs-1 | DWBM | CK | WM | Mg2+ | Al3+ |  | OH- |  |  |  |  | soil | 0.1 | 300 |  | 25 | Cr、Pb、As-5 | 0.25 |  | Cr | 3 | 300 | 6 | 296.61 | 0.10674 | 0.0113
3 | Menglan Zhao，2025 | Zibo | WM-LDHs-3 | DWBM | CK | WM | Mg2+ | Al3+ |  | OH- |  |  |  |  | soil | 0.1 | 25.26 |  | 25 | Cr、Pb、As-5 | 0.25 |  | Cr | 3 | 300 | 6 | 296.22 | 0.1164 | 0.0126
3 | Menglan Zhao，2025 | Zibo | WM-LDHs-3 | DWBM | CK | WM | Mg2+ | Al3+ |  | OH- |  |  |  |  | soil | [7 empty] | Cr | 3 | 300 | 6 | 78.52 | 1.5704 | 0.7382667
3 | Menglan Zhao，2025 | Zibo | WM-LDHs-3 | DWBM | CK | WM | Mg2+ | Al3+ |  | OH- |  |  |  |  | soil | [7 empty] | Cr | 3 | 5.429293 | 0.1085859 | 2.58 | 0.0516 | 0.5248
3 | Menglan Zhao，2025 | Zibo | WM-LDHs-1 | DWBM | CK | WM | Mg2+ | Al3+ |  | OH- |  |  |  |  | soil | 0.1 | 300 |  | 25 | Cr、Pb、Cu | 0.25 |  | As | 3 | 300 | 6 | 296.19 | 0.1176 | 0.0127
3 | Menglan Zhao，2025 | Zibo | WM-LDHs-1 | DWBM | CK | WM | Mg2+ | Al3+ |  | OH- |  |  |  |  | soil | 3.33 | 25.26 |  | 25 | Cr、Pb、Cu | 0.25 |  | As | 3 | 300 | 6 | 134.19 | 6.35 | 0.5527
3 | Menglan Zhao，2025 | Zibo | WM-LDHs-3 | DWBM | CK | WM | Mg2+ | Al3+ |  | OH- |  |  |  |  | soil | 0.1 | 25.26 |  | 25 | Cr、Pb、Cu | 0.25 |  | As | 3 | 300 | 6 | 295.53 | 0.1119 | 0.0149
3 | Menglan Zhao，2025 | Zibo | WM-LDHs-3 | DWBM | CK | WM | Mg2+ | Al3+ |  | OH- |  |  |  |  | soil | 3.33 | 25.26 |  | 25 | Cr、Pb、Cu | 0.25 |  | As | 3 | 300 | 6 | 121.12 | 7.1 | 0.5962667
3 | Menglan Zhao，2025 | Zibo | WM-LDHs-3 | DWBM | CK | WM | Mg2+ | Al3+ |  | OH- |  |  |  |  | soil | [7 empty] | As | 3 | 33.64 | 0.6728 | 2.61 | 0.0522 | 0.9224138
3 | Menglan Zhao，2025 | Zibo | WM-LDHs-5 | DWBM | CK | WM | Mg2+ | Al3+ |  | OH- |  |  |  |  | soil | 0.1 | 300 |  | 25 | Cr、Pb、Cu | 0.25 |  | As | 3 | 300 | 6 | 297.192 | 0.1176 | 0.99064
3 | Menglan Zhao，2025 | Zibo | WM-LDHs-5 | DWBM | CK | WM | Mg2+ | Al3+ |  | OH- |  |  |  |  | soil |  |  |  | 25 | Cr、Pb、Cu | 0.25 |  | As | 3 | 300 | 6 | 186.1 | 6.35 | 0.6203333
5 | Xuanru Li，2024 | Beijing | CaMg/Al-LDH（LDHa） | AcCop | CK | CK | Ca2+、Mg2+ | Al3+ | 2.65 | Cl- | 39.8 | 0.25 | 1.94 |  | soil | [5 empty] | 14 |  | Cd | 3 | 4.51 | 0.0902 | 4.27 | 0.034 | 0.05321508
5 | Xuanru Li，2024 | Beijing | CaMg/Al-LDH（LDHa） | AcCop | CK | CK | Ca2+、Mg2+ | Al3+ | 2.65 | Cl- | 39.8 | 0.25 | 1.94 |  | soil |  |  |  |  | As-5 | 14 |  | Cd | 3 | 4.27 | 0.034 | 4.44 | 0.23 | -0.03981265
5 | Xuanru Li，2024 | Beijing | CaMg/Al-LDH（LDHa） | AcCop | CK | CK | Ca2+、Mg2+ | Al3+ | 2.65 | Cl- | 39.8 | 0.25 | 1.94 |  | soil |  |  |  |  | As-5 | 14 |  | Cd | 3 | 4.27 | 0.034 | 4.18 | 0.25 | 0.02107728
5 | Xuanru Li，2024 | Beijing | CaMg/Al-LDH（LDHa） | AcCop | CK | CK | Ca2+、Mg2+ | Al3+ | 2.65 | Cl- | 39.8 | 0.25 | 1.94 |  | soil |  |  |  |  | As-5 | 14 |  | Cd | 3 | 4.27 | 0.034 | 4.06 | 0.092 | 0.04918033
5 | Xuanru Li，2024 | Beijing | CaMg/Al-LDH（LDHa） | AcCop | CK | CK | Ca2+、Mg2+ | Al3+ | 2.65 | Cl- | 39.8 | 0.25 | 1.94 |  | soil | [5 empty] | 14 |  | Cd | 3 | 2.71 | 0.0542 | 2.357 | 0.0138 | 0.1302583
5 | Xuanru Li，2024 | Beijing | CaMg/Al-LDH（LDHa） | AcCop | CK | CK | Ca2+、Mg2+ | Al3+ | 2.65 | Cl- | 39.8 | 0.25 | 1.94 |  | soil |  |  |  |  | As-5 | 14 |  | Cd | 3 | 2.357 | 0.0138 | 2.68 | 0.0138 | -0.1370386
5 | Xuanru Li，2024 | Beijing | CaMg/Al-LDH（LDHa） | AcCop | CK | CK | Ca2+、Mg2+ | Al3+ | 2.65 | Cl- | 39.8 | 0.25 | 1.94 |  | soil |  |  |  |  | As-5 | 14 |  | Cd | 3 | 2.357 | 0.0138 | 2.49 | 0.0069 | -0.05642766
5 | Xuanru Li，2024 | Beijing | CaMg/Al-LDH（LDHa） | AcCop | CK | CK | Ca2+、Mg2+ | Al3+ | 2.65 | Cl- | 39.8 | 0.25 | 1.94 |  | soil |  |  |  |  | As-5 | 14 |  | Cd | 3 | 2.357 | 0.0138 | 2.55 | 0.0138 | -0.08188375
5 | Xuanru Li，2024 | Beijing | CaMg/Al-LDH（LDHb） | AcCop | CK | CK | Ca2+、Mg2+ | Al3+ | 3.57 | Cl- | 32.5 | 0.116 | 2.2 |  | soil | [5 empty] | 14 |  | Cd | 3 | 4.51 | 0.0902 | 4.27 | 0.034 | 0.05321508
5 | Xuanru Li，2024 | Beijing | CaMg/Al-LDH（LDHb） | AcCop | CK | CK | Ca2+、Mg2+ | Al3+ | 3.57 | Cl- | 32.5 | 0.116 | 2.2 |  | soil |  |  |  |  | As-5 | 14 |  | Cd | 3 | 4.27 | 0.034 | 3.92 | 0.023 | 0.08196721
5 | Xuanru Li，2024 | Beijing | CaMg/Al-LDH（LDHb） | AcCop | CK | CK | Ca2+、Mg2+ | Al3+ | 3.57 | Cl- | 32.5 | 0.116 | 2.2 |  | soil |  |  |  |  | As-5 | 14 |  | Cd | 3 | 4.27 | 0.034 | 3.71 | 0.011 | 0.1311475
5 | Xuanru Li，2024 | Beijing | CaMg/Al-LDH（LDHb） | AcCop | CK | CK | Ca2+、Mg2+ | Al3+ | 3.57 | Cl- | 32.5 | 0.116 | 2.2 |  | soil |  |  |  |  | As-5 | 14 |  | Cd | 3 | 4.27 | 0.034 | 3.39 | 0.023 | 0.206089
5 | Xuanru Li，2024 | Beijing | CaMg/Al-LDH（LDHb） | AcCop | CK | CK | Ca2+、Mg2+ | Al3+ | 3.57 | Cl- | 32.5 | 0.116 | 2.2 |  | soil | [5 empty] | 14 |  | Cd | 3 | 2.71 | 0.0542 | 2.357 | 0.0138 | 0.1302583
5 | Xuanru Li，2024 | Beijing | CaMg/Al-LDH（LDHb） | AcCop | CK | CK | Ca2+、Mg2+ | Al3+ | 3.57 | Cl- | 32.5 | 0.116 | 2.2 |  | soil |  |  |  |  | As-5 | 14 |  | Cd | 3 | 2.71 | 0.0542 | 2.36 | 0.0138 | 0.1291513
5 | Xuanru Li，2024 | Beijing | CaMg/Al-LDH（LDHb） | AcCop | CK | CK | Ca2+、Mg2+ | Al3+ | 3.57 | Cl- | 32.5 | 0.116 | 2.2 |  | soil |  |  |  |  | As-5 | 14 |  | Cd | 3 | 2.71 | 0.0542 | 2.18 | 0.0207 | 0.195572
5 | Xuanru Li，2024 | Beijing | CaMg/Al-LDH（LDHb） | AcCop | CK | CK | Ca2+、Mg2+ | Al3+ | 3.57 | Cl- | 32.5 | 0.116 | 2.2 |  | soil |  |  |  |  | As-5 | 14 |  | Cd | 3 | 2.71 | 0.0542 | 1.96 | 0.0069 | 0.2767528
5 | Xuanru Li，2024 | Beijing | CaMg/Al-LDH（LDHa） | AcCop | CK | CK | Ca2+、Mg2+ | Al3+ | 2.65 | Cl- | 39.8 | 0.25 | 1.94 |  | soil | [5 empty] | 14 |  | As | 3 | 4.51 | 0.0902 | 1.69 | 0.0093 | 0.6252772
5 | Xuanru Li，2024 | Beijing | CaMg/Al-LDH（LDHa） | AcCop | CK | CK | Ca2+、Mg2+ | Al3+ | 2.65 | Cl- | 39.8 | 0.25 | 1.94 |  | soil |  |  |  |  | Cd | 14 |  | As | 3 | 1.69 | 0.0093 | 0.75 | 0.0046 | 0.556213
5 | Xuanru Li，2024 | Beijing | CaMg/Al-LDH（LDHa） | AcCop | CK | CK | Ca2+、Mg2+ | Al3+ | 2.65 | Cl- | 39.8 | 0.25 | 1.94 |  | soil |  |  |  |  | Cd | 14 |  | As | 3 | 1.69 | 0.0093 | 0.4 | 0.0046 | 0.7633136
5 | Xuanru Li，2024 | Beijing | CaMg/Al-LDH（LDHa） | AcCop | CK | CK | Ca2+、Mg2+ | Al3+ | 2.65 | Cl- | 39.8 | 0.25 | 1.94 |  | soil |  |  |  |  | Cd | 14 |  | As | 3 | 1.69 | 0.0093 | 0.27 | 0.0046 | 0.8402367
5 | Xuanru Li，2024 | Beijing | CaMg/Al-LDH（LDHa） | AcCop | CK | CK | Ca2+、Mg2+ | Al3+ | 2.65 | Cl- | 39.8 | 0.25 | 1.94 |  | soil |  |  |  |  | Cd | 14 |  | As | 3 | 2.9 | 0.0217 | 1.29 | 0.0072 | 0.5551724
5 | Xuanru Li，2024 | Beijing | CaMg/Al-LDH（LDHa） | AcCop | CK | CK | Ca2+、Mg2+ | Al3+ | 2.65 | Cl- | 39.8 | 0.25 | 1.94 |  | soil |  |  |  |  | Cd | 14 |  | As | 3 | 2.9 | 0.0217 | 0.87 | 0.0072 | 0.7
5 | Xuanru Li，2024 | Beijing | CaMg/Al-LDH（LDHa） | AcCop | CK | CK | Ca2+、Mg2+ | Al3+ | 2.65 | Cl- | 39.8 | 0.25 | 1.94 |  | soil |  |  |  |  | Cd | 14 |  | As | 3 | 2.9 | 0.0217 | 0.63 | 0.0072 | 0.7827586
5 | Xuanru Li，2024 | Beijing | CaMg/Al-LDH（LDHb） | AcCop | CK | CK | Ca2+、Mg2+ | Al3+ | 3.57 | Cl- | 32.5 | 0.116 | 2.2 |  | soil |  |  |  |  | Cd | 14 |  | As | 3 | 1.69 | 0.0093 | 1.29 | 0.0093 | 0.2366864
5 | Xuanru Li，2024 | Beijing | CaMg/Al-LDH（LDHb） | AcCop | CK | CK | Ca2+、Mg2+ | Al3+ | 3.57 | Cl- | 32.5 | 0.116 | 2.2 |  | soil |  |  |  |  | Cd | 14 |  | As | 3 | 1.69 | 0.0093 | 1.02 | 0.0093 | 0.3964497
5 | Xuanru Li，2024 | Beijing | CaMg/Al-LDH（LDHb） | AcCop | CK | CK | Ca2+、Mg2+ | Al3+ | 3.57 | Cl- | 32.5 | 0.116 | 2.2 |  | soil |  |  |  |  | Cd | 14 |  | As | 3 | 1.69 | 0.0093 | 0.76 | 0.0046 | 0.5502959
5 | Xuanru Li，2024 | Beijing | CaMg/Al-LDH（LDHb） | AcCop | CK | CK | Ca2+、Mg2+ | Al3+ | 3.57 | Cl- | 32.5 | 0.116 | 2.2 |  | soil |  |  |  |  | Cd | 14 |  | As | 3 | 2.9 | 0.0217 | 2.07 | 0.0145 | 0.2862069
5 | Xuanru Li，2024 | Beijing | CaMg/Al-LDH（LDHb） | AcCop | CK | CK | Ca2+、Mg2+ | Al3+ | 3.57 | Cl- | 32.5 | 0.116 | 2.2 |  | soil |  |  |  |  | Cd | 14 |  | As | 3 | 2.9 | 0.0217 | 1.66 | 0.0072 | 0.4275862
5 | Xuanru Li，2024 | Beijing | CaMg/Al-LDH（LDHb） | AcCop | CK | CK | Ca2+、Mg2+ | Al3+ | 3.57 | Cl- | 32.5 | 0.116 | 2.2 |  | soil |  |  |  |  | Cd | 14 |  | As | 3 | 2.9 | 0.0217 | 1.43 | 0.0072 | 0.5068966
6 | Xin Liang， 2023 Weiwei Qin, 2024 | Guilin | CaFe-LDH @ CSB(生物炭负载) | CoP | CK | Biochar | Ca2+ | Fe3+ | 3 |  | 123.26 | 0.01176 | 3.87 |  | soil | 0.5 |  |  |  | Cd、Cu、Pb | 45 | 30 | Zn | 3 | 704.96 | 15.67 | 579.63 | 15.67 | 0.1777831
6 | Xin Liang， 2023 Weiwei Qin, 2024 | Guilin | CaFe-LDH @ CSB(生物炭负载) | CoP | CK | Biochar | Ca2+ | Fe3+ | 3 |  | 123.26 | 0.01176 | 3.87 |  | soil | 1 |  |  |  | Cd、Cu、Pb | 45 | 30 | Zn | 3 | 704.96 | 15.67 | 563.97 | 31.33 | 0.1999972
6 | Xin Liang， 2023 Weiwei Qin, 2024 | Guilin | CaFe-LDH @ CSB(生物炭负载) | CoP | CK | Biochar | Ca2+ | Fe3+ | 3 |  | 123.26 | 0.01176 | 3.87 |  | soil | 2 |  |  |  | Cd、Cu、Pb | 45 | 30 | Zn | 3 | 704.96 | 15.67 | 563.97 | 31.33 | 0.1999972
6 | Xin Liang， 2023 Weiwei Qin, 2024 | Guilin | CaFe-LDH @ CSB(生物炭负载) | CoP | CK | Biochar | Ca2+ | Fe3+ | 3 |  | 123.26 | 0.01176 | 3.87 |  | soil | 0.5 |  |  |  | Cd、Cu、Pb | 45 | 30 | Zn | 3 | 3885.12 | 93.99 | 3211.49 | 93.99 | 0.1733872
6 | Xin Liang， 2023 Weiwei Qin, 2024 | Guilin | CaFe-LDH @ CSB(生物炭负载) | CoP | CK | Biochar | Ca2+ | Fe3+ | 3 |  | 123.26 | 0.01176 | 3.87 |  | soil | 1 |  |  |  | Cd、Cu、Pb | 45 | 30 | Zn | 3 | 3885.12 | 93.99 | 2302.87 | 47 | 0.407259
6 | Xin Liang， 2023 Weiwei Qin, 2024 | Guilin | CaFe-LDH @ CSB(生物炭负载) | CoP | CK | Biochar | Ca2+ | Fe3+ | 3 |  | 123.26 | 0.01176 | 3.87 |  | soil | 2 |  |  |  | Cd、Cu、Pb | 45 | 30 | Zn | 3 | 3885.12 | 93.99 | 2835.51 | 47 | 0.2701615
6 | Xin Liang， 2023 Weiwei Qin, 2024 | Guilin | CaFe-LDH @ CSB(生物炭负载) | CoP | CK | Biochar | Ca2+ | Fe3+ | 3 |  | 123.26 | 0.01176 | 3.87 |  | soil | 0.5 |  |  |  | Cd、Cu、Zn | 45 | 30 | Pb | 3 | 539.16 | 36.55 | 447.78 | 18.28 | 0.1694859
6 | Xin Liang， 2023 Weiwei Qin, 2024 | Guilin | CaFe-LDH @ CSB(生物炭负载) | CoP | CK | Biochar | Ca2+ | Fe3+ | 3 |  | 123.26 | 0.01176 | 3.87 |  | soil | 1 |  |  |  | Cd、Cu、Zn | 45 | 30 | Pb | 3 | 539.16 | 36.55 | 338.12 | 9.14 | 0.3728763
6 | Xin Liang， 2023 Weiwei Qin, 2024 | Guilin | CaFe-LDH @ CSB(生物炭负载) | CoP | CK | Biochar | Ca2+ | Fe3+ | 3 |  | 123.26 | 0.01176 | 3.87 |  | soil | 2 |  |  |  | Cd、Cu、Zn | 45 | 30 | Pb | 3 | 539.16 | 36.55 | 319.84 | 9.14 | 0.4067809
6 | Xin Liang， 2023 Weiwei Qin, 2024 | Guilin | CaFe-LDH @ CSB(生物炭负载) | CoP | CK | Biochar | Ca2+ | Fe3+ | 3 |  | 123.26 | 0.01176 | 3.87 |  | soil | 0.5 |  |  |  | Cd、Cu、Zn | 45 | 30 | Pb | 3 | 959.53 | 9.14 | 758.49 | 18.28 | 0.2095192
6 | Xin Liang， 2023 Weiwei Qin, 2024 | Guilin | CaFe-LDH @ CSB(生物炭负载) | CoP | CK | Biochar | Ca2+ | Fe3+ | 3 |  | 123.26 | 0.01176 | 3.87 |  | soil | 1 |  |  |  | Cd、Cu、Zn | 45 | 30 | Pb | 3 | 959.53 | 9.14 | 621.41 | 18.28 | 0.3523809
6 | Xin Liang， 2023 Weiwei Qin, 2024 | Guilin | CaFe-LDH @ CSB(生物炭负载) | CoP | CK | Biochar | Ca2+ | Fe3+ | 3 |  | 123.26 | 0.01176 | 3.87 |  | soil | 2 |  |  |  | Cd、Cu、Zn | 45 | 30 | Pb | 3 | 959.53 | 9.14 | 667.1 | 18.28 | 0.3047638
6 | Xin Liang， 2023 Weiwei Qin, 2024 | Guilin | CaFe-LDH @ CSB(生物炭负载) | CoP | CK | Biochar | Ca2+ | Fe3+ | 3 |  | 123.26 | 0.01176 | 3.87 |  | soil | 0.5 |  |  |  | Cd、Pb、Zn | 45 | 30 | Cu | 3 | 6.48 | 0.42 | 6.06 | 0.42 | 0.06481481
6 | Xin Liang， 2023 Weiwei Qin, 2024 | Guilin | CaFe-LDH @ CSB(生物炭负载) | CoP | CK | Biochar | Ca2+ | Fe3+ | 3 |  | 123.26 | 0.01176 | 3.87 |  | soil | 1 |  |  |  | Cd、Pb、Zn | 45 | 30 | Cu | 3 | 6.48 | 0.42 | 5.43 | 0.21 | 0.162037
6 | Xin Liang， 2023 Weiwei Qin, 2024 | Guilin | CaFe-LDH @ CSB(生物炭负载) | CoP | CK | Biochar | Ca2+ | Fe3+ | 3 |  | 123.26 | 0.01176 | 3.87 |  | soil | 2 |  |  |  | Cd、Pb、Zn | 45 | 30 | Cu | 3 | 6.48 | 0.42 | 5.22 | 0.63 | 0.1944444
6 | Xin Liang， 2023 Weiwei Qin, 2024 | Guilin | CaFe-LDH @ CSB(生物炭负载) | CoP | CK | Biochar | Ca2+ | Fe3+ | 3 |  | 123.26 | 0.01176 | 3.87 |  | soil | 0.5 |  |  |  | Cd、Pb、Zn | 45 | 30 | Cu | 3 | 31.54 | 2.3 | 25.69 | 0.63 | 0.1854788
6 | Xin Liang， 2023 Weiwei Qin, 2024 | Guilin | CaFe-LDH @ CSB(生物炭负载) | CoP | CK | Biochar | Ca2+ | Fe3+ | 3 |  | 123.26 | 0.01176 | 3.87 |  | soil | 1 |  |  |  | Cd、Pb、Zn | 45 | 30 | Cu | 3 | 31.54 | 2.3 | 20.89 | 1.25 | 0.3376665
6 | Xin Liang， 2023 Weiwei Qin, 2024 | Guilin | CaFe-LDH @ CSB(生物炭负载) | CoP | CK | Biochar | Ca2+ | Fe3+ | 3 |  | 123.26 | 0.01176 | 3.87 |  | soil | 2 |  |  |  | Cd、Pb、Zn | 45 | 30 | Cu | 3 | 31.54 | 2.3 | 17.75 | 1.04 | 0.4372226
6 | Xin Liang， 2023 Weiwei Qin, 2024 | Guilin | CaFe-LDH @ CSB(生物炭负载) | CoP | CK | Biochar | Ca2+ | Fe3+ | 3 |  | 123.26 | 0.01176 | 3.87 |  | soil | 0.5 |  |  |  | Cu、Pb、Zn | 45 | 30 | Cd | 3 | 11.88 | 0.26 | 10.31 | 0.65 | 0.1321549
6 | Xin Liang， 2023 Weiwei Qin, 2024 | Guilin | CaFe-LDH @ CSB(生物炭负载) | CoP | CK | Biochar | Ca2+ | Fe3+ | 3 |  | 123.26 | 0.01176 | 3.87 |  | soil | 1 |  |  |  | Cu、Pb、Zn | 45 | 30 | Cd | 3 | 11.88 | 0.26 | 8.49 | 0 | 0.2853535
6 | Xin Liang， 2023 Weiwei Qin, 2024 | Guilin | CaFe-LDH @ CSB(生物炭负载) | CoP | CK | Biochar | Ca2+ | Fe3+ | 3 |  | 123.26 | 0.01176 | 3.87 |  | soil | 2 |  |  |  | Cu、Pb、Zn | 45 | 30 | Cd | 3 | 11.88 | 0.26 | 7.96 | 0.13 | 0.3299663
6 | Xin Liang， 2023 Weiwei Qin, 2024 | Guilin | CaFe-LDH @ CSB(生物炭负载) | CoP | CK | Biochar | Ca2+ | Fe3+ | 3 |  | 123.26 | 0.01176 | 3.87 |  | soil | 0.5 |  |  |  | Cu、Pb、Zn | 45 | 30 | Cd | 3 | 38.51 | 0.39 | 28.85 | 0.52 | 0.2508439
6 | Xin Liang， 2023 Weiwei Qin, 2024 | Guilin | CaFe-LDH @ CSB(生物炭负载) | CoP | CK | Biochar | Ca2+ | Fe3+ | 3 |  | 123.26 | 0.01176 | 3.87 |  | soil | 1 |  |  |  | Cu、Pb、Zn | 45 | 30 | Cd | 3 | 38.51 | 0.39 | 33.42 | 1.04 | 0.1321735
6 | Xin Liang， 2023 Weiwei Qin, 2024 | Guilin | CaFe-LDH @ CSB(生物炭负载) | CoP | CK | Biochar | Ca2+ | Fe3+ | 3 |  | 123.26 | 0.01176 | 3.87 |  | soil | 2 |  |  |  | Cu、Pb、Zn | 45 | 30 | Cd | 3 | 38.51 | 0.39 | 25.59 | 0.13 | 0.3354973
7 | Yuanzheng Wang，2024 | Guangzhou | CaAl-LDH/BC（生物炭负载） | UaCop | CK | Biochar | Ca2+ | Al3+ | 2 | NO3- |  |  |  |  | soil | 0.5 |  |  |  | Cu | 80 |  | Pb | 3 | 175.3 | 5.97 | 133.9 | 2.98 | 0.2361666
7 | Yuanzheng Wang，2024 | Guangzhou | CaAl-LDH/BC（生物炭负载） | UaCop | CK | Biochar | Ca2+ | Al3+ | 2 | NO3- |  |  |  |  | soil | 1 |  |  |  | Cu | 80 |  | Pb | 3 | 175.3 | 5.97 | 126.2 | 1.9 | 0.2800913
7 | Yuanzheng Wang，2024 | Guangzhou | CaAl-LDH/BC（生物炭负载） | UaCop | CK | Biochar | Ca2+ | Al3+ | 2 | NO3- |  |  |  |  | soil | 2 |  |  |  | Cu | 80 |  | Pb | 3 | 175.3 | 5.97 | 108.8 | 2.17 | 0.3793497
7 | Yuanzheng Wang，2024 | Guangzhou | CaAl-LDH/BC（生物炭负载） | UaCop | CK | Biochar | Ca2+ | Al3+ | 2 | NO3- |  |  |  |  | soil | 0.5 |  |  |  | Pb | 80 |  | Cu | 3 | 67.7 | 2.22 | 45.5 | 1.63 | 0.3279173
7 | Yuanzheng Wang，2024 | Guangzhou | CaAl-LDH/BC（生物炭负载） | UaCop | CK | Biochar | Ca2+ | Al3+ | 2 | NO3- |  |  |  |  | soil | 1 |  |  |  | Pb | 80 |  | Cu | 3 | 67.7 | 2.22 | 40.6 | 0.58 | 0.4002954
7 | Yuanzheng Wang，2024 | Guangzhou | CaAl-LDH/BC（生物炭负载） | UaCop | CK | Biochar | Ca2+ | Al3+ | 2 | NO3- |  |  |  |  | soil | 2 |  |  |  | Pb | 80 |  | Cu | 3 | 67.7 | 2.22 | 35.3 | 0.93 | 0.478582
8 | 何雅馨, 2023 何雅馨, 2024 | Chongqing | 0.1 gFA@FeMnNi-LDH（富里酸改性) | AgCoP | CK | FA | Mn2+、Ni2+ | Fe3+ | 3 | Cl- |  |  |  |  | soil | 0.1 |  | 5.5 |  |  | 60 | 60 | Cd | 3 | 0.06039813 | 0.00197 | 0.055363 | 0.00164 | 0.08336565
8 | 何雅馨, 2023 何雅馨, 2024 | Chongqing | 0.1 gFA@FeMnNi-LDH（富里酸改性) | AgCoP | CK | FA | Mn2+、Ni2+ | Fe3+ | 3 | Cl- |  |  |  |  | soil | 0.5 |  | 5.5 |  |  | 60 | 60 | Cd | 3 | 0.06039813 | 0.00197 | 0.04681499 | 0.00098 | 0.2248934
8 | 何雅馨, 2023 何雅馨, 2024 | Chongqing | 0.1 gFA@FeMnNi-LDH（富里酸改性) | AgCoP | CK | FA | Mn2+、Ni2+ | Fe3+ | 3 | Cl- |  |  |  |  | soil | 1 |  | 5.5 |  |  | 60 | 60 | Cd | 3 | 0.06039813 | 0.00197 | 0.03896956 | 0.00328 | 0.3547887
8 | 何雅馨, 2023 何雅馨, 2024 | Chongqing | 0.1 gFA@FeMnNi-LDH（富里酸改性) | AgCoP | CK | FA | Mn2+、Ni2+ | Fe3+ | 3 | Cl- |  |  |  |  | soil | 0.1 |  | 7.5 |  |  | 60 | 60 | Cd | 3 | 0.06250585 | 0.00443 | 0.05665105 | 0.00115 | 0.09366804
8 | 何雅馨, 2023 何雅馨, 2024 | Chongqing | 0.1 gFA@FeMnNi-LDH（富里酸改性) | AgCoP | CK | FA | Mn2+、Ni2+ | Fe3+ | 3 | Cl- |  |  |  |  | soil | 0.5 |  | 7.5 |  |  | 60 | 60 | Cd | 3 | 0.06250585 | 0.00443 | 0.04552693 | 0.00213 | 0.2716373
8 | 何雅馨, 2023 何雅馨, 2024 | Chongqing | 0.1 gFA@FeMnNi-LDH（富里酸改性) | AgCoP | CK | FA | Mn2+、Ni2+ | Fe3+ | 3 | Cl- |  |  |  |  | soil | 1 |  | 7.5 |  |  | 60 | 60 | Cd | 3 | 0.06250585 | 0.00443 | 0.0376815 | 0.01686 | 0.3971525
8 | 何雅馨, 2023 何雅馨, 2024 | Chongqing | 0.1 gFA@FeMnNi-LDH（富里酸改性) | AgCoP | CK | FA | Mn2+、Ni2+ | Fe3+ | 3 | Cl- |  |  |  |  | soil | 0.1 |  | 5.5 |  |  | 60 | 60 | Cd | 3 | 0.6782201 | 0.02436 | 0.5714286 | 0.01499 | 0.1574586
8 | 何雅馨, 2023 何雅馨, 2024 | Chongqing | 0.1 gFA@FeMnNi-LDH（富里酸改性) | AgCoP | CK | FA | Mn2+、Ni2+ | Fe3+ | 3 | Cl- |  |  |  |  | soil | 0.5 |  | 5.5 |  |  | 60 | 60 | Cd | 3 | 0.6782201 | 0.02436 | 0.3466042 | 0.01311 | 0.4889503
8 | 何雅馨, 2023 何雅馨, 2024 | Chongqing | 0.1 gFA@FeMnNi-LDH（富里酸改性) | AgCoP | CK | FA | Mn2+、Ni2+ | Fe3+ | 3 | Cl- |  |  |  |  | soil | 1 |  | 5.5 |  |  | 60 | 60 | Cd | 3 | 0.6782201 | 0.02436 | 0.2810304 | 0.02623 | 0.5856354
8 | 何雅馨, 2023 何雅馨, 2024 | Chongqing | 0.1 gFA@FeMnNi-LDH（富里酸改性) | AgCoP | CK | FA | Mn2+、Ni2+ | Fe3+ | 3 | Cl- |  |  |  |  | soil | 0.1 |  | 7.5 |  |  | 60 | 60 | Cd | 3 | 0.5751756 | 0.02061 | 0.4871194 | 0.01311 | 0.1530945
8 | 何雅馨, 2023 何雅馨, 2024 | Chongqing | 0.1 gFA@FeMnNi-LDH（富里酸改性) | AgCoP | CK | FA | Mn2+、Ni2+ | Fe3+ | 3 | Cl- |  |  |  |  | soil | 0.5 |  | 7.5 |  |  | 60 | 60 | Cd | 3 | 0.5751756 | 0.02061 | 0.3728337 | 0.01499 | 0.3517915
8 | 何雅馨, 2023 何雅馨, 2024 | Chongqing | 0.1 gFA@FeMnNi-LDH（富里酸改性) | AgCoP | CK | FA | Mn2+、Ni2+ | Fe3+ | 3 | Cl- |  |  |  |  | soil | 1 |  | 7.5 |  |  | 60 | 60 | Cd | 3 | 0.5751756 | 0.02061 | 0.2791569 | 0.005583138 | 0.514658
8 | 何雅馨, 2023 何雅馨, 2024 | Chongqing | 0.1 gFA@FeMnNi-LDH（富里酸改性) | AgCoP | CK | FA | Mn2+、Ni2+ | Fe3+ | 3 | Cl- |  |  |  |  | soil | 0.1 |  | 5.5 |  |  | 60 | 60 | As | 3 | 22.13 | 3.72 | 18.62 | 1.69 | 0.1586082
8 | 何雅馨, 2023 何雅馨, 2024 | Chongqing | 0.1 gFA@FeMnNi-LDH（富里酸改性) | AgCoP | CK | FA | Mn2+、Ni2+ | Fe3+ | 3 | Cl- |  |  |  |  | soil | 0.5 |  | 5.5 |  |  | 60 | 60 | As | 3 | 22.13 | 3.72 | 5.83 | 1.97 | 0.7365567
8 | 何雅馨, 2023 何雅馨, 2024 | Chongqing | 0.1 gFA@FeMnNi-LDH（富里酸改性) | AgCoP | CK | FA | Mn2+、Ni2+ | Fe3+ | 3 | Cl- |  |  |  |  | soil | 1 |  | 5.5 |  |  | 60 | 60 | As | 3 | 22.13 | 3.72 | 5.2 | 2.25 | 0.7650249
8 | 何雅馨, 2023 何雅馨, 2024 | Chongqing | 0.1 gFA@FeMnNi-LDH（富里酸改性) | AgCoP | CK | FA | Mn2+、Ni2+ | Fe3+ | 3 | Cl- |  |  |  |  | soil | 0.1 |  | 7.5 |  |  | 60 | 60 | As | 3 | 22.34 | 1.83 | 16.72 | 0 | 0.2515667
8 | 何雅馨, 2023 何雅馨, 2024 | Chongqing | 0.1 gFA@FeMnNi-LDH（富里酸改性) | AgCoP | CK | FA | Mn2+、Ni2+ | Fe3+ | 3 | Cl- |  |  |  |  | soil | 0.5 |  | 7.5 |  |  | 60 | 60 | As | 3 | 22.34 | 1.83 | 9.56 | 1.62 | 0.572068
8 | 何雅馨, 2023 何雅馨, 2024 | Chongqing | 0.1 gFA@FeMnNi-LDH（富里酸改性) | AgCoP | CK | FA | Mn2+、Ni2+ | Fe3+ | 3 | Cl- |  |  |  |  | soil | 1 |  | 7.5 |  |  | 60 | 60 | As | 3 | 22.34 | 1.83 | 8.29 | 1.9 | 0.6289167
8 | 何雅馨, 2023 何雅馨, 2024 | Chongqing | 0.1 gFA@FeMnNi-LDH（富里酸改性) | AgCoP | CK | FA | Mn2+、Ni2+ | Fe3+ | 3 | Cl- |  |  |  |  | soil | 0.1 |  | 5.5 |  |  | 60 | 60 | As | 3 | 65.76 | 5.48 | 55.22 | 5.06 | 0.1602798
8 | 何雅馨, 2023 何雅馨, 2024 | Chongqing | 0.1 gFA@FeMnNi-LDH（富里酸改性) | AgCoP | CK | FA | Mn2+、Ni2+ | Fe3+ | 3 | Cl- |  |  |  |  | soil | 0.5 |  | 5.5 |  |  | 60 | 60 | As | 3 | 65.76 | 5.48 | 37.94 | 6.96 | 0.4230535
8 | 何雅馨, 2023 何雅馨, 2024 | Chongqing | 0.1 gFA@FeMnNi-LDH（富里酸改性) | AgCoP | CK | FA | Mn2+、Ni2+ | Fe3+ | 3 | Cl- |  |  |  |  | soil | 1 |  | 5.5 |  |  | 60 | 60 | As | 3 | 65.76 | 5.48 | 35.41 | 4.64 | 0.4615268
8 | 何雅馨, 2023 何雅馨, 2024 | Chongqing | 0.1 gFA@FeMnNi-LDH（富里酸改性) | AgCoP | CK | FA | Mn2+、Ni2+ | Fe3+ | 3 | Cl- |  |  |  |  | soil | 0.1 |  | 7.5 |  |  | 60 | 60 | As | 3 | 78.41 | 8.01 | 56.49 | 5.06 | 0.2795562
8 | 何雅馨, 2023 何雅馨, 2024 | Chongqing | 0.1 gFA@FeMnNi-LDH（富里酸改性) | AgCoP | CK | FA | Mn2+、Ni2+ | Fe3+ | 3 | Cl- |  |  |  |  | soil | 0.5 |  | 7.5 |  |  | 60 | 60 | As | 3 | 78.41 | 8.01 | 41.73 | 2.32 | 0.4677975
8 | 何雅馨, 2023 何雅馨, 2024 | Chongqing | 0.1 gFA@FeMnNi-LDH（富里酸改性) | AgCoP | CK | FA | Mn2+、Ni2+ | Fe3+ | 3 | Cl- |  |  |  |  | soil | 1 |  | 7.5 |  |  | 60 | 60 | As | 3 | 78.41 | 8.01 | 35.62 | 3.79 | 0.5457212
9 | Peng Lyu，2024 | Beijing | 铁（羟基）氧化物预浸渍的竹源BC负载CaMgAl-LDH( FLBC ) | HyCop | CK | Magnetic Biochar | Ca2+、Mg2+ | Al3+ | 3 | Cl- | 220.1 | 0.218 | 3.961 |  | soil | [5 empty] | 60 | 70 | Cd | 3 | 0.21 | 0.0042 | 0.13 | 0.0031 | 0.3809524
9 | Peng Lyu，2024 | Beijing | 铁（羟基）氧化物预浸渍的竹源BC负载CaMgAl-LDH( FLBC ) | HyCop | CK | Magnetic Biochar | Ca2+、Mg2+ | Al3+ | 3 | Cl- | 220.1 | 0.218 | 3.961 |  | soil | [5 empty] | 60 | 70 | Cd | 3 | 0.21 | 0.0042 | 0.06 | 0.0012 | 0.7142857
9 | Peng Lyu，2024 | Beijing | 铁（羟基）氧化物预浸渍的竹源BC负载CaMgAl-LDH( FLBC ) | HyCop | CK | Magnetic Biochar | Ca2+、Mg2+ | Al3+ | 3 | Cl- | 220.1 | 0.218 | 3.961 |  | soil | [5 empty] | 60 | 70 | Cd | 3 | 0.21 | 0.0042 | 0.04 | 0.0008 | 0.8095238
9 | Peng Lyu，2024 | Beijing | 铁（羟基）氧化物预浸渍的竹源BC负载CaMgAl-LDH( FLBC ) | HyCop | CK | Magnetic Biochar | Ca2+、Mg2+ | Al3+ | 3 | Cl- | 220.1 | 0.218 | 3.961 |  | soil | [5 empty] | 60 | 70 | Cd | 3 | 2.66 | 1.73 | 0.92 | 0.95 | 0.6541353
9 | Peng Lyu，2024 | Beijing | 铁（羟基）氧化物预浸渍的竹源BC负载CaMgAl-LDH( FLBC ) | HyCop | CK | Magnetic Biochar | Ca2+、Mg2+ | Al3+ | 3 | Cl- | 220.1 | 0.218 | 3.961 |  | soil | [5 empty] | 60 | 70 | Cd | 3 | 2.66 | 1.73 | 0.52 | 0.53 | 0.8045113
9 | Peng Lyu，2024 | Beijing | 铁（羟基）氧化物预浸渍的竹源BC负载CaMgAl-LDH( FLBC ) | HyCop | CK | Magnetic Biochar | Ca2+、Mg2+ | Al3+ | 3 | Cl- | 220.1 | 0.218 | 3.961 |  | soil | [5 empty] | 60 | 70 | Cd | 3 | 2.66 | 1.73 | 0.15 | 0.17 | 0.943609
9 | Peng Lyu，2024 | Beijing | CaMgAl-LDH | Hyd | CK | CK | Ca2+、Mg2+ | Al3+ | 3 | Cl- | 65.56 |  |  |  | soil | [5 empty] | 60 | 70 | Cd | 3 | 0.21 | 0.0042 | 0.14 | 0.023 | 0.3333333
9 | Peng Lyu，2024 | Beijing | CaMgAl-LDH | Hyd | CK | CK | Ca2+、Mg2+ | Al3+ | 3 | Cl- | 65.56 |  |  |  | soil | [5 empty] | 60 | 70 | Cd | 3 | 0.21 | 0.0042 | 0.11 | 0.11 | 0.4761905
9 | Peng Lyu，2024 | Beijing | CaMgAl-LDH | Hyd | CK | CK | Ca2+、Mg2+ | Al3+ | 3 | Cl- | 65.56 |  |  |  | soil | [5 empty] | 60 | 70 | Cd | 3 | 0.21 | 0.0042 | 0.07 | 0.0014 | 0.6666667
9 | Peng Lyu，2024 | Beijing | CaMgAl-LDH | Hyd | CK | CK | Ca2+、Mg2+ | Al3+ | 3 | Cl- | 65.56 |  |  |  | soil | [5 empty] | 60 | 70 | Cd | 3 | 2.66 | 1.73 | 0.88 | 0.45 | 0.6691729
9 | Peng Lyu，2024 | Beijing | CaMgAl-LDH | Hyd | CK | CK | Ca2+、Mg2+ | Al3+ | 3 | Cl- | 65.56 |  |  |  | soil | [5 empty] | 60 | 70 | Cd | 3 | 2.66 | 1.73 | 0.43 | 0.15 | 0.8383459
9 | Peng Lyu，2024 | Beijing | CaMgAl-LDH | Hyd | CK | CK | Ca2+、Mg2+ | Al3+ | 3 | Cl- | 65.56 |  |  |  | soil | [5 empty] | 60 | 70 | Cd | 3 | 2.66 | 1.73 | 0.24 | 0.25 | 0.9097744
9 | Peng Lyu，2024 | Beijing | 铁（羟基）氧化物预浸渍的竹源BC负载CaMgAl-LDH( FLBC ) | HyCop | CK | Magnetic Biochar | Ca2+、Mg2+ | Al3+ | 3 | Cl- | 220.1 | 0.218 | 3.961 |  | soil | [5 empty] | 60 | 70 | As | 3 | 4.74 | 0.056 | 1.63 | 0.028 | 0.6561181
9 | Peng Lyu，2024 | Beijing | 铁（羟基）氧化物预浸渍的竹源BC负载CaMgAl-LDH( FLBC ) | HyCop | CK | Magnetic Biochar | Ca2+、Mg2+ | Al3+ | 3 | Cl- | 220.1 | 0.218 | 3.961 |  | soil | [5 empty] | 60 | 70 | As | 3 | 4.74 | 0.056 | 1.12 | 0.084 | 0.7637131
9 | Peng Lyu，2024 | Beijing | 铁（羟基）氧化物预浸渍的竹源BC负载CaMgAl-LDH( FLBC ) | HyCop | CK | Magnetic Biochar | Ca2+、Mg2+ | Al3+ | 3 | Cl- | 220.1 | 0.218 | 3.961 |  | soil | [5 empty] | 60 | 70 | As | 3 | 4.74 | 0.056 | 0.64 | 0.084 | 0.8649789
9 | Peng Lyu，2024 | Beijing | 铁（羟基）氧化物预浸渍的竹源BC负载CaMgAl-LDH( FLBC ) | HyCop | CK | Magnetic Biochar | Ca2+、Mg2+ | Al3+ | 3 | Cl- | 220.1 | 0.218 | 3.961 |  | soil | [5 empty] | 60 | 70 | As | 3 | 23.33 | 16.71 | 5.83 | 3.25 | 0.7501072
9 | Peng Lyu，2024 | Beijing | 铁（羟基）氧化物预浸渍的竹源BC负载CaMgAl-LDH( FLBC ) | HyCop | CK | Magnetic Biochar | Ca2+、Mg2+ | Al3+ | 3 | Cl- | 220.1 | 0.218 | 3.961 |  | soil | [5 empty] | 60 | 70 | As | 3 | 23.33 | 16.71 | 2.13 | 1.35 | 0.9087012
9 | Peng Lyu，2024 | Beijing | 铁（羟基）氧化物预浸渍的竹源BC负载CaMgAl-LDH( FLBC ) | HyCop | CK | Magnetic Biochar | Ca2+、Mg2+ | Al3+ | 3 | Cl- | 220.1 | 0.218 | 3.961 |  | soil | [5 empty] | 60 | 70 | As | 3 | 23.33 | 16.71 | 0.79 | 0.56 | 0.966138
9 | Peng Lyu，2024 | Beijing | CaMgAl-LDH | Hyd | CK | CK | Ca2+、Mg2+ | Al3+ | 3 | Cl- | 65.56 |  |  |  | soil | [5 empty] | 60 | 70 | As | 3 | 4.74 | 0.0948 | 2.33 | 0.084 | 0.5084388
9 | Peng Lyu，2024 | Beijing | CaMgAl-LDH | Hyd | CK | CK | Ca2+、Mg2+ | Al3+ | 3 | Cl- | 65.56 |  |  |  | soil | [5 empty] | 60 | 70 | As | 3 | 4.74 | 0.0948 | 1.63 | 0.056 | 0.6561181
9 | Peng Lyu，2024 | Beijing | CaMgAl-LDH | Hyd | CK | CK | Ca2+、Mg2+ | Al3+ | 3 | Cl- | 65.56 |  |  |  | soil | [5 empty] | 60 | 70 | As | 3 | 4.74 | 0.0948 | 1.18 | 0.056 | 0.7510549
9 | Peng Lyu，2024 | Beijing | CaMgAl-LDH | Hyd | CK | CK | Ca2+、Mg2+ | Al3+ | 3 | Cl- | 65.56 |  |  |  | soil | [5 empty] | 60 | 70 | As | 3 | 23.33 | 0.4666 | 6.28 | 3.7 | 0.7308187
9 | Peng Lyu，2024 | Beijing | CaMgAl-LDH | Hyd | CK | CK | Ca2+、Mg2+ | Al3+ | 3 | Cl- | 65.56 |  |  |  | soil | [5 empty] | 60 | 70 | As | 3 | 23.33 | 0.4666 | 2.36 | 0.67 | 0.8988427
9 | Peng Lyu，2024 | Beijing | CaMgAl-LDH | Hyd | CK | CK | Ca2+、Mg2+ | Al3+ | 3 | Cl- | 65.56 |  |  |  | soil | [5 empty] | 60 | 70 | As | 3 | 23.33 | 0.4666 | 1.46 | 1.46 | 0.9374196
10 | Shifeng Zhao，2023 | Zibo | MoS42-插层、Fe3O4磁改性的MgAl层状双氢氧化物( M-MoS4-LDH ) | OP | MoS42- | CK | Mg2+ | Al3+ | 2 | MoS42- |  |  |  |  | soil | 10 | 300 |  | 25 |  | 0.4166667 |  | Zn | 3 | 300 | 6 | 0 |  | 1
10 | Shifeng Zhao，2023 | Zibo | MoS42-插层、Fe3O4磁改性的MgAl层状双氢氧化物( M-MoS4-LDH ) | OP | MoS42- | CK | Mg2+ | Al3+ | 2 | MoS42- |  |  |  |  | soil | 10 | 300 |  | 25 | Na+ | 0.4166667 |  | Zn | 3 | 300 | 6 | 21.96429 |  | 0.9267857
10 | Shifeng Zhao，2023 | Zibo | MoS42-插层、Fe3O4磁改性的MgAl层状双氢氧化物( M-MoS4-LDH ) | OP | MoS42- | CK | Mg2+ | Al3+ | 2 | MoS42- |  |  |  |  | soil | 10 | 300 |  | 25 | K+ | 0.4166667 |  | Zn | 3 | 300 | 6 | 16.60714 |  | 0.9446429
10 | Shifeng Zhao，2023 | Zibo | MoS42-插层、Fe3O4磁改性的MgAl层状双氢氧化物( M-MoS4-LDH ) | OP | MoS42- | CK | Mg2+ | Al3+ | 2 | MoS42- |  |  |  |  | soil | 10 | 300 |  | 25 | Ca2+ | 0.4166667 |  | Zn | 3 | 300 | 6 | 19.82143 |  | 0.9339286
10 | Shifeng Zhao，2023 | Zibo | MoS42-插层、Fe3O4磁改性的MgAl层状双氢氧化物( M-MoS4-LDH ) | OP | MoS42- | CK | Mg2+ | Al3+ | 2 | MoS42- |  |  |  |  | soil | 10 | 300 |  | 25 | Mg2+ | 0.4166667 |  | Zn | 3 | 300 | 6 | 26.25 |  | 0.9125
10 | Shifeng Zhao，2023 | Zibo | MoS42-插层、Fe3O4磁改性的MgAl层状双氢氧化物( M-MoS4-LDH ) | OP | MoS42- | CK | Mg2+ | Al3+ | 2 | MoS42- |  |  |  |  | soil | 10 | 300 |  | 25 | Cl- | 0.4166667 |  | Zn | 3 | 300 | 6 | 10.17857 |  | 0.9660714
10 | Shifeng Zhao，2023 | Zibo | MoS42-插层、Fe3O4磁改性的MgAl层状双氢氧化物( M-MoS4-LDH ) | OP | MoS42- | CK | Mg2+ | Al3+ | 2 | MoS42- |  |  |  |  | soil | 10 | 300 |  | 25 | NO3- | 0.4166667 |  | Zn | 3 | 300 | 6 | 14.46429 |  | 0.9517857
10 | Shifeng Zhao，2023 | Zibo | MoS42-插层、Fe3O4磁改性的MgAl层状双氢氧化物( M-MoS4-LDH ) | OP | MoS42- | CK | Mg2+ | Al3+ | 2 | MoS42- |  |  |  |  | soil | 10 | 300 |  | 25 | SO42- | 0.4166667 |  | Zn | 3 | 300 | 6 | 5.892857 |  | 0.9803571
10 | Shifeng Zhao，2023 | Zibo | MoS42-插层、Fe3O4磁改性的MgAl层状双氢氧化物( M-MoS4-LDH ) | OP | MoS42- | CK | Mg2+ | Al3+ | 2 | MoS42- |  |  |  |  | soil | 10 | 300 |  | 25 | HPO42- | 0.4166667 |  | Zn | 3 | 300 | 6 | 10.17857 |  | 0.9660714
10 | Shifeng Zhao，2023 | Zibo | MoS42-插层、Fe3O4磁改性的MgAl层状双氢氧化物( M-MoS4-LDH ) | OP | MoS42- | CK | Mg2+ | Al3+ | 2 | MoS42- |  |  |  |  | soil | 10 | 300 |  | 25 |  | 0.4166667 |  | Ni | 3 | 300 | 6 | 0 |  | 1
10 | Shifeng Zhao，2023 | Zibo | MoS42-插层、Fe3O4磁改性的MgAl层状双氢氧化物( M-MoS4-LDH ) | OP | MoS42- | CK | Mg2+ | Al3+ | 2 | MoS42- |  |  |  |  | soil | 10 | 300 |  | 25 | Na+ | 0.4166667 |  | Ni | 3 | 300 | 6 | 10.17857 |  | 0.9660714
10 | Shifeng Zhao，2023 | Zibo | MoS42-插层、Fe3O4磁改性的MgAl层状双氢氧化物( M-MoS4-LDH ) | OP | MoS42- | CK | Mg2+ | Al3+ | 2 | MoS42- |  |  |  |  | soil | 10 | 300 |  | 25 | K+ | 0.4166667 |  | Ni | 3 | 300 | 6 | 1.071429 |  | 0.9964286
10 | Shifeng Zhao，2023 | Zibo | MoS42-插层、Fe3O4磁改性的MgAl层状双氢氧化物( M-MoS4-LDH ) | OP | MoS42- | CK | Mg2+ | Al3+ | 2 | MoS42- |  |  |  |  | soil | 10 | 300 |  | 25 | Ca2+ | 0.4166667 |  | Ni | 3 | 300 | 6 | 3.75 |  | 0.9875
10 | Shifeng Zhao，2023 | Zibo | MoS42-插层、Fe3O4磁改性的MgAl层状双氢氧化物( M-MoS4-LDH ) | OP | MoS42- | CK | Mg2+ | Al3+ | 2 | MoS42- |  |  |  |  | soil | 10 | 300 |  | 25 | Mg2+ | 0.4166667 |  | Ni | 3 | 300 | 6 | 27.32143 |  | 0.9089286
10 | Shifeng Zhao，2023 | Zibo | MoS42-插层、Fe3O4磁改性的MgAl层状双氢氧化物( M-MoS4-LDH ) | OP | MoS42- | CK | Mg2+ | Al3+ | 2 | MoS42- |  |  |  |  | soil | 10 | 300 |  | 25 | Cl- | 0.4166667 |  | Ni | 3 | 300 | 6 | 3.214286 |  | 0.9892857
10 | Shifeng Zhao，2023 | Zibo | MoS42-插层、Fe3O4磁改性的MgAl层状双氢氧化物( M-MoS4-LDH ) | OP | MoS42- | CK | Mg2+ | Al3+ | 2 | MoS42- |  |  |  |  | soil | 10 | 300 |  | 25 | NO3- | 0.4166667 |  | Ni | 3 | 300 | 6 | 5.357143 |  | 0.9821429
10 | Shifeng Zhao，2023 | Zibo | MoS42-插层、Fe3O4磁改性的MgAl层状双氢氧化物( M-MoS4-LDH ) | OP | MoS42- | CK | Mg2+ | Al3+ | 2 | MoS42- |  |  |  |  | soil | 10 | 300 |  | 25 | SO42- | 0.4166667 |  | Ni | 3 | 300 | 6 | 16.07143 |  | 0.9464286
10 | Shifeng Zhao，2023 | Zibo | MoS42-插层、Fe3O4磁改性的MgAl层状双氢氧化物( M-MoS4-LDH ) | OP | MoS42- | CK | Mg2+ | Al3+ | 2 | MoS42- |  |  |  |  | soil | 10 | 300 |  | 25 | HPO42- | 0.4166667 |  | Ni | 3 | 300 | 6 | 11.78571 |  | 0.9607143
10 | Shifeng Zhao，2023 | Zibo | MoS42-插层、Fe3O4磁改性的MgAl层状双氢氧化物( M-MoS4-LDH ) | OP | MoS42- | CK | Mg2+ | Al3+ | 2 | MoS42- |  |  |  |  | soil | 10 | 300 |  | 25 |  | 0.4166667 |  | Cu | 3 | 300 | 6 | 0 |  | 1
10 | Shifeng Zhao，2023 | Zibo | MoS42-插层、Fe3O4磁改性的MgAl层状双氢氧化物( M-MoS4-LDH ) | OP | MoS42- | CK | Mg2+ | Al3+ | 2 | MoS42- |  |  |  |  | soil | 10 | 300 |  | 25 | Na+ | 0.4166667 |  | Cu | 3 | 300 | 6 | 21.42857 |  | 0.9285714
10 | Shifeng Zhao，2023 | Zibo | MoS42-插层、Fe3O4磁改性的MgAl层状双氢氧化物( M-MoS4-LDH ) | OP | MoS42- | CK | Mg2+ | Al3+ | 2 | MoS42- |  |  |  |  | soil | 10 | 300 |  | 25 | K+ | 0.4166667 |  | Cu | 3 | 300 | 6 | 11.78571 |  | 0.9607143
10 | Shifeng Zhao，2023 | Zibo | MoS42-插层、Fe3O4磁改性的MgAl层状双氢氧化物( M-MoS4-LDH ) | OP | MoS42- | CK | Mg2+ | Al3+ | 2 | MoS42- |  |  |  |  | soil | 10 | 300 |  | 25 | Ca2+ | 0.4166667 |  | Cu | 3 | 300 | 6 | 15.53571 |  | 0.9482143
10 | Shifeng Zhao，2023 | Zibo | MoS42-插层、Fe3O4磁改性的MgAl层状双氢氧化物( M-MoS4-LDH ) | OP | MoS42- | CK | Mg2+ | Al3+ | 2 | MoS42- |  |  |  |  | soil | 10 | 300 |  | 25 | Mg2+ | 0.4166667 |  | Cu | 3 | 300 | 6 | 11.78571 |  | 0.9607143
10 | Shifeng Zhao，2023 | Zibo | MoS42-插层、Fe3O4磁改性的MgAl层状双氢氧化物( M-MoS4-LDH ) | OP | MoS42- | CK | Mg2+ | Al3+ | 2 | MoS42- |  |  |  |  | soil | 10 | 300 |  | 25 | Cl- | 0.4166667 |  | Cu | 3 | 300 | 6 | 4.821429 |  | 0.9839286
10 | Shifeng Zhao，2023 | Zibo | MoS42-插层、Fe3O4磁改性的MgAl层状双氢氧化物( M-MoS4-LDH ) | OP | MoS42- | CK | Mg2+ | Al3+ | 2 | MoS42- |  |  |  |  | soil | 10 | 300 |  | 25 | NO3- | 0.4166667 |  | Cu | 3 | 300 | 6 | 8.571429 |  | 0.9714286
10 | Shifeng Zhao，2023 | Zibo | MoS42-插层、Fe3O4磁改性的MgAl层状双氢氧化物( M-MoS4-LDH ) | OP | MoS42- | CK | Mg2+ | Al3+ | 2 | MoS42- |  |  |  |  | soil | 10 | 300 |  | 25 | SO42- | 0.4166667 |  | Cu | 3 | 300 | 6 | 11.78571 |  | 0.9607143
10 | Shifeng Zhao，2023 | Zibo | MoS42-插层、Fe3O4磁改性的MgAl层状双氢氧化物( M-MoS4-LDH ) | OP | MoS42- | CK | Mg2+ | Al3+ | 2 | MoS42- |  |  |  |  | soil | 10 | 300 |  | 25 | HPO42- | 0.4166667 |  | Cu | 3 | 300 | 6 | 5.892857 |  | 0.9803571
11 | Zhenhui Li，2023 | Wuhan | 8%LDH-AL | HyCop | CK | Alginate | Ca2+、Mg2+ | Al3+ | 2 | CO32- |  |  |  |  | soil |  |  | 7.82 |  |  | 1 |  | Cr | 3 | 594 | 11.88 | 548.6184 | 7.722 | 0.0764
11 | Zhenhui Li，2023 | Wuhan | 8%LDH-AL | HyCop | CK | Alginate | Ca2+、Mg2+ | Al3+ | 2 | NO3-、CO32- |  |  |  |  | soil |  |  | 7.82 |  |  | 1 |  | Cr | 3 | 118.3 | 1.68 | 9.04 | 3.78 | 0.9235841
12 | Zhenhui Li，2023 | Wuhan | LDHs-M：(7-1)% | SaCop | CK | Alginate | Mg2+ | Al3+ | 2 | NO3- |  |  |  |  | soil |  |  | 7.04 |  |  | 1 |  | Cr | 3 | 394 | 7.88 | 79.05 | 1.581 | 0.7993655
12 | Zhenhui Li，2023 | Wuhan | LDHs-M：(7-1)% | SaCop | CK | Alginate | Mg2+ | Al3+ | 2 | NO3- |  |  |  |  | soil |  |  | 7.04 |  |  | 1 |  | Cr | 3 | 79.05 | 1.581 | 2.3 | 0.046 | 0.9709045
13 | Pengling Shao，2023 | Guangzhou | LB/生物炭负载FeMnMg-LDH | CoP | CK | Biochar | Mn2+、Mg2+ | Fe3+ | 3 | Cl- | 287.27 | 0.39 | 3.8 |  | soil | 0.1 | 3625.5 |  | 25 | As-5 |  | 60 | Cu | 3 | 3625.5 | 2.16 | 2334.661 | 9.37 | 0.3560443
13 | Pengling Shao，2023 | Guangzhou | LB/生物炭负载FeMnMg-LDH | CoP | CK | Biochar | Mn2+、Mg2+ | Fe3+ | 3 | Cl- | 287.27 | 0.39 | 3.8 |  | soil | 0.5 | 3625.5 |  | 25 | As-5 |  | 60 | Cu | 3 | 3625.5 | 2.16 | 2000 | 2.16 | 0.448352
13 | Pengling Shao，2023 | Guangzhou | LB/生物炭负载FeMnMg-LDH | CoP | CK | Biochar | Mn2+、Mg2+ | Fe3+ | 3 | Cl- | 287.27 | 0.39 | 3.8 |  | soil | 1 | 3625.5 |  | 25 | As-5 |  | 60 | Cu | 3 | 3625.5 | 2.16 | 1657.371 | 2.16 | 0.5428574
13 | Pengling Shao，2023 | Guangzhou | LB/生物炭负载FeMnMg-LDH | CoP | CK | Biochar | Mn2+、Mg2+ | Fe3+ | 3 | Cl- | 287.27 | 0.39 | 3.8 |  | soil | 2 | 3625.5 |  | 25 | As-5 |  | 60 | Cu | 3 | 3625.5 | 2.16 | 1346.614 | 2.16 | 0.6285716
13 | Pengling Shao，2023 | Guangzhou | LB/生物炭负载FeMnMg-LDH | CoP | CK | Biochar | Mn2+、Mg2+ | Fe3+ | 3 | Cl- | 287.27 | 0.39 | 3.8 |  | soil | 0.1 | 3625.5 |  | 25 | Cu |  | 60 | As | 3 | 70.18 | 1.62 | 64.27 | 0.49 | 0.08421203
13 | Pengling Shao，2023 | Guangzhou | LB/生物炭负载FeMnMg-LDH | CoP | CK | Biochar | Mn2+、Mg2+ | Fe3+ | 3 | Cl- | 287.27 | 0.39 | 3.8 |  | soil | 0.5 | 3625.5 |  | 25 | Cu |  | 60 | As | 3 | 70.18 | 1.62 | 63.2 | 1.94 | 0.09945854
13 | Pengling Shao，2023 | Guangzhou | LB/生物炭负载FeMnMg-LDH | CoP | CK | Biochar | Mn2+、Mg2+ | Fe3+ | 3 | Cl- | 287.27 | 0.39 | 3.8 |  | soil | 1 | 3625.5 |  | 25 | Cu |  | 60 | As | 3 | 70.18 | 1.62 | 61.5 | 4.94 | 0.123682
13 | Pengling Shao，2023 | Guangzhou | LB/生物炭负载FeMnMg-LDH | CoP | CK | Biochar | Mn2+、Mg2+ | Fe3+ | 3 | Cl- | 287.27 | 0.39 | 3.8 |  | soil | 2 | 3625.5 |  | 25 | Cu |  | 60 | As | 3 | 70.18 | 1.62 | 49.78 | 1.78 | 0.2906811
14 | Zewen Sun，2023 | Beijing | CaAl-SO4-LDH | Hyd | CK | CK | Ca2+ | Al3+ | 4 | SO42- |  |  |  |  | soil | 0.2 | 1.15 |  |  | Pb、Cd、Cu | 7 | 80 | Zn | 3 | 4.678 | 0.13363 | 0.5667 | 0.08909 | 0.8788585
14 | Zewen Sun，2023 | Beijing | CaAl-SO4-LDH | Hyd | CK | CK | Ca2+ | Al3+ | 4 | SO42- |  |  |  |  | soil | 0.5 | 1.15 |  |  | Pb、Cd、Cu | 7 | 80 | Zn | 3 | 4.678 | 0.13363 | 0.1889 | 0.01114 | 0.9596195
14 | Zewen Sun，2023 | Beijing | CaAl-SO4-LDH | Hyd | CK | CK | Ca2+ | Al3+ | 4 | SO42- |  |  |  |  | soil | 1 | 1.15 |  |  | Pb、Cd、Cu | 7 | 80 | Zn | 3 | 4.678 | 0.13363 | 0.1111 | 0.01114 | 0.9762505
14 | Zewen Sun，2023 | Beijing | CaAl-SO4-LDH | Hyd | CK | CK | Ca2+ | Al3+ | 4 | SO42- |  |  |  |  | soil | 2 | 1.15 |  |  | Pb、Cd、Cu | 7 | 80 | Zn | 3 | 4.678 | 0.13363 | 0.0444 | 0.01114 | 0.9905088
14 | Zewen Sun，2023 | Beijing | CaAl-SO4-LDH | Hyd | CK | CK | Ca2+ | Al3+ | 4 | SO42- |  |  |  |  | soil | 0.2 | 1.15 |  |  | Zn、Cd、Cu | 7 | 80 | Pb | 3 | 0.00672 | 0.00172 | 0.00447 | 0.00067 | 0.3348214
14 | Zewen Sun，2023 | Beijing | CaAl-SO4-LDH | Hyd | CK | CK | Ca2+ | Al3+ | 4 | SO42- |  |  |  |  | soil | 0.5 | 1.15 |  |  | Zn、Cd、Cu | 7 | 80 | Pb | 3 | 0.00672 | 0.00172 | 0.00443 | 0.00079 | 0.3407738
14 | Zewen Sun，2023 | Beijing | CaAl-SO4-LDH | Hyd | CK | CK | Ca2+ | Al3+ | 4 | SO42- |  |  |  |  | soil | 1 | 1.15 |  |  | Zn、Cd、Cu | 7 | 80 | Pb | 3 | 0.00672 | 0.00172 | 0.00509 | 0.00105 | 0.2425595
14 | Zewen Sun，2023 | Beijing | CaAl-SO4-LDH | Hyd | CK | CK | Ca2+ | Al3+ | 4 | SO42- |  |  |  |  | soil | 2 | 1.15 |  |  | Zn、Cd、Cu | 7 | 80 | Pb | 3 | 0.00672 | 0.00172 | 0.00555 | 0.00071 | 0.1741071
14 | Zewen Sun，2023 | Beijing | CaAl-SO4-LDH | Hyd | CK | CK | Ca2+ | Al3+ | 4 | SO42- |  |  |  |  | soil | [5 empty] | 84 |  | Pb | 3 | 0.009324 | 0.00156 | 0.005673 | 0.00209 | 0.3915701
14 | Zewen Sun，2023 | Beijing | CaAl-SO4-LDH | Hyd | CK | CK | Ca2+ | Al3+ | 4 | SO42- |  |  |  |  | soil | 0.2 | 1.15 |  |  | Zn、Cd、Pb | 7 | 80 | Cu | 3 | 1.15 | 0.02834 | 0.4073 | 0.02267 | 0.6458261
14 | Zewen Sun，2023 | Beijing | CaAl-SO4-LDH | Hyd | CK | CK | Ca2+ | Al3+ | 4 | SO42- |  |  |  |  | soil | 0.5 | 1.15 |  |  | Zn、Cd、Pb | 7 | 80 | Cu | 3 | 1.15 | 0.02834 | 0.3309 | 0.02834 | 0.7122609
14 | Zewen Sun，2023 | Beijing | CaAl-SO4-LDH | Hyd | CK | CK | Ca2+ | Al3+ | 4 | SO42- |  |  |  |  | soil | 1 | 1.15 |  |  | Zn、Cd、Pb | 7 | 80 | Cu | 3 | 1.15 | 0.02834 | 0.2093 | 0.017 | 0.818
14 | Zewen Sun，2023 | Beijing | CaAl-SO4-LDH | Hyd | CK | CK | Ca2+ | Al3+ | 4 | SO42- |  |  |  |  | soil | 2 | 1.15 |  |  | Zn、Cd、Pb | 7 | 80 | Cu | 3 | 1.15 | 0.02834 | 0.1923 | 0.01134 | 0.8327826
14 | Zewen Sun，2023 | Beijing | CaAl-SO4-LDH | Hyd | CK | CK | Ca2+ | Al3+ | 4 | SO42- |  |  |  |  | soil | 0.2 | 1.15 |  |  | Zn、Cu、Pb | 7 | 80 | Cd | 3 | 0.6043 | 0.08475 | 0.1491 | 0.00942 | 0.7532682
14 | Zewen Sun，2023 | Beijing | CaAl-SO4-LDH | Hyd | CK | CK | Ca2+ | Al3+ | 4 | SO42- |  |  |  |  | soil | 0.5 | 1.15 |  |  | Zn、Cu、Pb | 7 | 80 | Cd | 3 | 0.6043 | 0.08475 | 0.0706 | 0.00314 | 0.8831706
14 | Zewen Sun，2023 | Beijing | CaAl-SO4-LDH | Hyd | CK | CK | Ca2+ | Al3+ | 4 | SO42- |  |  |  |  | soil | 1 | 1.15 |  |  | Zn、Cu、Pb | 7 | 80 | Cd | 3 | 0.6043 | 0.08475 | 0.0926 | 0.08161 | 0.8467649
14 | Zewen Sun，2023 | Beijing | CaAl-SO4-LDH | Hyd | CK | CK | Ca2+ | Al3+ | 4 | SO42- |  |  |  |  | soil | 2 | 1.15 |  |  | Zn、Cu、Pb | 7 | 80 | Cd | 3 | 0.6043 | 0.08475 | 0.0173 | 0.00942 | 0.9713718
15 | Peng Lyu，2023 | Beijing | CaMgAl-LDH | Hyd | CK | CK | Ca2+、Mg2+ | Al3+ | 3 |  | 65.563 | 0.065 | 3.671 | 0.779 | soil | 1 |  | 8.2 | 25 | Cd、As-5 | 50 |  | Pb | 3 | 1.663 | 0.11429 | 1.143 | 0.24127 | 0.3126879
15 | Peng Lyu，2023 | Beijing | CaMgAl-LDH | Hyd | CK | CK | Ca2+、Mg2+ | Al3+ | 3 |  | 65.563 | 0.065 | 3.671 | 0.779 | soil | 3 |  | 8.2 | 25 | Cd、As-5 | 50 |  | Pb | 3 | 1.663 | 0.11429 | 0.876 | 0.08254 | 0.4732411
15 | Peng Lyu，2023 | Beijing | CaMgAl-LDH | Hyd | CK | CK | Ca2+、Mg2+ | Al3+ | 3 |  | 65.563 | 0.065 | 3.671 | 0.779 | soil | 5 |  | 8.2 | 25 | Cd、As-5 | 50 |  | Pb | 3 | 1.663 | 0.11429 | 0.413 | 0.15238 | 0.7516536
15 | Peng Lyu，2023 | Beijing | CaMgAl-LDH | Hyd | CK | CK | Ca2+、Mg2+ | Al3+ | 3 |  | 65.563 | 0.065 | 3.671 | 0.779 | soil | 1 |  | 6.58 | 25 | Cd、As-5 | 50 |  | Pb | 3 | 1.7 | 0.25 | 0.722 | 0.14744 | 0.5752941
15 | Peng Lyu，2023 | Beijing | CaMgAl-LDH | Hyd | CK | CK | Ca2+、Mg2+ | Al3+ | 3 |  | 65.563 | 0.065 | 3.671 | 0.779 | soil | 3 |  | 6.58 | 25 | Cd、As-5 | 50 |  | Pb | 3 | 1.7 | 0.25 | 0.543 | 0.09615 | 0.6805882
15 | Peng Lyu，2023 | Beijing | CaMgAl-LDH | Hyd | CK | CK | Ca2+、Mg2+ | Al3+ | 3 |  | 65.563 | 0.065 | 3.671 | 0.779 | soil | 5 |  | 6.58 | 25 | Cd、As-5 | 50 |  | Pb | 3 | 1.7 | 0.25 | 0.364 | 0.04487 | 0.7858824
15 | Peng Lyu，2023 | Beijing | MgAl-LDH | Hyd | CK | CK | Mg2+ | Al3+ | 3 |  | 69.041 | 0.201 | 8.454 | 0.799 | soil | 1 |  | 8.2 | 25 | Cd、As-5 | 50 |  | Pb | 3 | 1.663 | 0.11429 | 1.321 | 0.17143 | 0.2056524
15 | Peng Lyu，2023 | Beijing | MgAl-LDH | Hyd | CK | CK | Mg2+ | Al3+ | 3 |  | 69.041 | 0.201 | 8.454 | 0.799 | soil | 3 |  | 8.2 | 25 | Cd、As-5 | 50 |  | Pb | 3 | 1.663 | 0.11429 | 1.029 | 0.27937 | 0.3812387
15 | Peng Lyu，2023 | Beijing | MgAl-LDH | Hyd | CK | CK | Mg2+ | Al3+ | 3 |  | 69.041 | 0.201 | 8.454 | 0.799 | soil | 5 |  | 8.2 | 25 | Cd、As-5 | 50 |  | Pb | 3 | 1.663 | 0.11429 | 0.457 | 0.18413 | 0.7251954
15 | Peng Lyu，2023 | Beijing | MgAl-LDH | Hyd | CK | CK | Mg2+ | Al3+ | 3 |  | 69.041 | 0.201 | 8.454 | 0.799 | soil | 1 |  | 6.58 | 25 | Cd、As-5 | 50 |  | Pb | 3 | 1.7 | 0.25 | 1.093 | 0.12821 | 0.3570588
15 | Peng Lyu，2023 | Beijing | MgAl-LDH | Hyd | CK | CK | Mg2+ | Al3+ | 3 |  | 69.041 | 0.201 | 8.454 | 0.799 | soil | 3 |  | 6.58 | 25 | Cd、As-5 | 50 |  | Pb | 3 | 1.7 | 0.25 | 0.613 | 0.16026 | 0.6394118
15 | Peng Lyu，2023 | Beijing | MgAl-LDH | Hyd | CK | CK | Mg2+ | Al3+ | 3 |  | 69.041 | 0.201 | 8.454 | 0.799 | soil | 5 |  | 6.58 | 25 | Cd、As-5 | 50 |  | Pb | 3 | 1.7 | 0.25 | 0.518 | 0.07051 | 0.6952941
15 | Peng Lyu，2023 | Beijing | CaAl-LDH | Hyd | CK | CK | Ca2+ | Al3+ | 3 |  | 5.189 | 0.009 | 6.18 | 0.782 | soil | 1 |  | 8.2 | 25 | Cd、As-5 | 50 |  | Pb | 3 | 1.663 | 0.11429 | 0.895 | 0.17778 | 0.461816
15 | Peng Lyu，2023 | Beijing | CaAl-LDH | Hyd | CK | CK | Ca2+ | Al3+ | 3 |  | 5.189 | 0.009 | 6.18 | 0.782 | soil | 3 |  | 8.2 | 25 | Cd、As-5 | 50 |  | Pb | 3 | 1.663 | 0.11429 | 0.565 | 0.10794 | 0.6602526
15 | Peng Lyu，2023 | Beijing | CaAl-LDH | Hyd | CK | CK | Ca2+ | Al3+ | 3 |  | 5.189 | 0.009 | 6.18 | 0.782 | soil | 5 |  | 8.2 | 25 | Cd、As-5 | 50 |  | Pb | 3 | 1.663 | 0.11429 | 0.298 | 0.06349 | 0.8208058
15 | Peng Lyu，2023 | Beijing | CaAl-LDH | Hyd | CK | CK | Ca2+ | Al3+ | 3 |  | 5.189 | 0.009 | 6.18 | 0.782 | soil | 1 |  | 6.58 | 25 | Cd、As-5 | 50 |  | Pb | 3 | 1.7 | 0.25 | 0.588 | 0.16026 | 0.6541176
15 | Peng Lyu，2023 | Beijing | CaAl-LDH | Hyd | CK | CK | Ca2+ | Al3+ | 3 |  | 5.189 | 0.009 | 6.18 | 0.782 | soil | 3 |  | 6.58 | 25 | Cd、As-5 | 50 |  | Pb | 3 | 1.7 | 0.25 | 0.224 | 0.04487 | 0.8682353
15 | Peng Lyu，2023 | Beijing | CaAl-LDH | Hyd | CK | CK | Ca2+ | Al3+ | 3 |  | 5.189 | 0.009 | 6.18 | 0.782 | soil | 5 |  | 6.58 | 25 | Cd、As-5 | 50 |  | Pb | 3 | 1.7 | 0.25 | 0.166 | 0.03846 | 0.9023529
15 | Peng Lyu，2023 | Beijing | CaMgAl-LDH | Hyd | CK | CK | Ca2+、Mg2+ | Al3+ | 3 |  | 65.563 | 0.065 | 3.671 | 0.779 | soil | 1 |  | 8.2 | 25 | Pb、As-5 | 50 |  | Cd | 3 | 0.187 | 0.02051 | 0.141 | 0.01026 | 0.2459893
15 | Peng Lyu，2023 | Beijing | CaMgAl-LDH | Hyd | CK | CK | Ca2+、Mg2+ | Al3+ | 3 |  | 65.563 | 0.065 | 3.671 | 0.779 | soil | 3 |  | 8.2 | 25 | Pb、As-5 | 50 |  | Cd | 3 | 0.187 | 0.02051 | 0.11 | 0.01282 | 0.4117647
15 | Peng Lyu，2023 | Beijing | CaMgAl-LDH | Hyd | CK | CK | Ca2+、Mg2+ | Al3+ | 3 |  | 65.563 | 0.065 | 3.671 | 0.779 | soil | 5 |  | 8.2 | 25 | Pb、As-5 | 50 |  | Cd | 3 | 0.187 | 0.02051 | 0.067 | 0.01538 | 0.6417112
15 | Peng Lyu，2023 | Beijing | CaMgAl-LDH | Hyd | CK | CK | Ca2+、Mg2+ | Al3+ | 3 |  | 65.563 | 0.065 | 3.671 | 0.779 | soil | 1 |  | 6.58 | 25 | Pb、As-5 | 50 |  | Cd | 3 | 2.077 | 0.21795 | 1.718 | 0.08974 | 0.1728455
15 | Peng Lyu，2023 | Beijing | CaMgAl-LDH | Hyd | CK | CK | Ca2+、Mg2+ | Al3+ | 3 |  | 65.563 | 0.065 | 3.671 | 0.779 | soil | 3 |  | 6.58 | 25 | Pb、As-5 | 50 |  | Cd | 3 | 2.077 | 0.21795 | 1.128 | 0.08974 | 0.456909
15 | Peng Lyu，2023 | Beijing | CaMgAl-LDH | Hyd | CK | CK | Ca2+、Mg2+ | Al3+ | 3 |  | 65.563 | 0.065 | 3.671 | 0.779 | soil | 5 |  | 6.58 | 25 | Pb、As-5 | 50 |  | Cd | 3 | 2.077 | 0.21795 | 0.885 | 0.15385 | 0.5739047
15 | Peng Lyu，2023 | Beijing | MgAl-LDH | Hyd | CK | CK | Mg2+ | Al3+ | 3 |  | 69.041 | 0.201 | 8.454 | 0.799 | soil | 1 |  | 8.2 | 25 | Pb、As-5 | 50 |  | Cd | 3 | 0.187 | 0.02051 | 0.141 | 0.01026 | 0.2459893
15 | Peng Lyu，2023 | Beijing | MgAl-LDH | Hyd | CK | CK | Mg2+ | Al3+ | 3 |  | 69.041 | 0.201 | 8.454 | 0.799 | soil | 3 |  | 8.2 | 25 | Pb、As-5 | 50 |  | Cd | 3 | 0.187 | 0.02051 | 0.095 | 0.00769 | 0.4919786
15 | Peng Lyu，2023 | Beijing | MgAl-LDH | Hyd | CK | CK | Mg2+ | Al3+ | 3 |  | 69.041 | 0.201 | 8.454 | 0.799 | soil | 5 |  | 8.2 | 25 | Pb、As-5 | 50 |  | Cd | 3 | 0.187 | 0.02051 | 0.049 | 0.01026 | 0.7379679
15 | Peng Lyu，2023 | Beijing | MgAl-LDH | Hyd | CK | CK | Mg2+ | Al3+ | 3 |  | 69.041 | 0.201 | 8.454 | 0.799 | soil | 1 |  | 6.58 | 25 | Pb、As-5 | 50 |  | Cd | 3 | 2.077 | 0.21795 | 1.256 | 0.17949 | 0.3952817
15 | Peng Lyu，2023 | Beijing | MgAl-LDH | Hyd | CK | CK | Mg2+ | Al3+ | 3 |  | 69.041 | 0.201 | 8.454 | 0.799 | soil | 3 |  | 6.58 | 25 | Pb、As-5 | 50 |  | Cd | 3 | 2.077 | 0.21795 | 1.064 | 0.08974 | 0.4877227
15 | Peng Lyu，2023 | Beijing | MgAl-LDH | Hyd | CK | CK | Mg2+ | Al3+ | 3 |  | 69.041 | 0.201 | 8.454 | 0.799 | soil | 5 |  | 6.58 | 25 | Pb、As-5 | 50 |  | Cd | 3 | 2.077 | 0.21795 | 0.513 | 0.12821 | 0.7530091
15 | Peng Lyu，2023 | Beijing | CaAl-LDH | Hyd | CK | CK | Ca2+ | Al3+ | 3 |  | 5.189 | 0.009 | 6.18 | 0.782 | soil | 1 |  | 8.2 | 25 | Pb、As-5 | 50 |  | Cd | 3 | 0.187 | 0.02051 | 0.074 | 0.01282 | 0.6042781
15 | Peng Lyu，2023 | Beijing | CaAl-LDH | Hyd | CK | CK | Ca2+ | Al3+ | 3 |  | 5.189 | 0.009 | 6.18 | 0.782 | soil | 3 |  | 8.2 | 25 | Pb、As-5 | 50 |  | Cd | 3 | 0.187 | 0.02051 | 0.051 | 0.00769 | 0.7272727
15 | Peng Lyu，2023 | Beijing | CaAl-LDH | Hyd | CK | CK | Ca2+ | Al3+ | 3 |  | 5.189 | 0.009 | 6.18 | 0.782 | soil | 5 |  | 8.2 | 25 | Pb、As-5 | 50 |  | Cd | 3 | 0.187 | 0.02051 | 0.046 | 0.00769 | 0.7540107
15 | Peng Lyu，2023 | Beijing | CaAl-LDH | Hyd | CK | CK | Ca2+ | Al3+ | 3 |  | 5.189 | 0.009 | 6.18 | 0.782 | soil | 1 |  | 6.58 | 25 | Pb、As-5 | 50 |  | Cd | 3 | 2.077 | 0.21795 | 0.769 | 0.08974 | 0.6297545
15 | Peng Lyu，2023 | Beijing | CaAl-LDH | Hyd | CK | CK | Ca2+ | Al3+ | 3 |  | 5.189 | 0.009 | 6.18 | 0.782 | soil | 3 |  | 6.58 | 25 | Pb、As-5 | 50 |  | Cd | 3 | 2.077 | 0.21795 | 0.564 | 0.11538 | 0.7284545
15 | Peng Lyu，2023 | Beijing | CaAl-LDH | Hyd | CK | CK | Ca2+ | Al3+ | 3 |  | 5.189 | 0.009 | 6.18 | 0.782 | soil | 5 |  | 6.58 | 25 | Pb、As-5 | 50 |  | Cd | 3 | 2.077 | 0.21795 | 0.244 | 0.03846 | 0.8825229
15 | Peng Lyu，2023 | Beijing | CaMgAl-LDH | Hyd | CK | CK | Ca2+、Mg2+ | Al3+ | 3 |  | 65.563 | 0.065 | 3.671 | 0.779 | soil |  |  |  |  | Pb、Cd | 50 |  | As | 3 | 3.61 | 0.0722 | 2.84 | 0.23226 | 0.2132964
15 | Peng Lyu，2023 | Beijing | CaMgAl-LDH | Hyd | CK | CK | Ca2+、Mg2+ | Al3+ | 3 |  | 65.563 | 0.065 | 3.671 | 0.779 | soil |  |  |  |  | Pb、Cd | 50 |  | As | 3 | 3.61 | 0.0722 | 2.35 | 0.25806 | 0.3490305
15 | Peng Lyu，2023 | Beijing | CaMgAl-LDH | Hyd | CK | CK | Ca2+、Mg2+ | Al3+ | 3 |  | 65.563 | 0.065 | 3.671 | 0.779 | soil |  |  |  |  | Pb、Cd | 50 |  | As | 3 | 3.61 | 0.0722 | 1.88 | 0.07742 | 0.4792244
15 | Peng Lyu，2023 | Beijing | CaMgAl-LDH | Hyd | CK | CK | Ca2+、Mg2+ | Al3+ | 3 |  | 65.563 | 0.065 | 3.671 | 0.779 | soil |  |  |  |  | Pb、Cd | 50 |  | As | 3 | 26.47 | 0.5294 | 17.13 | 1.55689 | 0.3528523
15 | Peng Lyu，2023 | Beijing | CaMgAl-LDH | Hyd | CK | CK | Ca2+、Mg2+ | Al3+ | 3 |  | 65.563 | 0.065 | 3.671 | 0.779 | soil |  |  |  |  | Pb、Cd | 50 |  | As | 3 | 26.47 | 0.5294 | 11.02 | 1.67665 | 0.5836796
15 | Peng Lyu，2023 | Beijing | CaMgAl-LDH | Hyd | CK | CK | Ca2+、Mg2+ | Al3+ | 3 |  | 65.563 | 0.065 | 3.671 | 0.779 | soil |  |  |  |  | Pb、Cd | 50 |  | As | 3 | 26.47 | 0.5294 | 6.83 | 1.1976 | 0.741972
15 | Peng Lyu，2023 | Beijing | MgAl-LDH | Hyd | CK | CK | Mg2+ | Al3+ | 3 |  | 69.041 | 0.201 | 8.454 | 0.799 | soil |  |  |  |  | Pb、Cd | 50 |  | As | 3 | 3.61 | 0.0722 | 2.43 | 0.20645 | 0.3268698
15 | Peng Lyu，2023 | Beijing | MgAl-LDH | Hyd | CK | CK | Mg2+ | Al3+ | 3 |  | 69.041 | 0.201 | 8.454 | 0.799 | soil |  |  |  |  | Pb、Cd | 50 |  | As | 3 | 3.61 | 0.0722 | 1.86 | 0.10323 | 0.4847645
15 | Peng Lyu，2023 | Beijing | MgAl-LDH | Hyd | CK | CK | Mg2+ | Al3+ | 3 |  | 69.041 | 0.201 | 8.454 | 0.799 | soil |  |  |  |  | Pb、Cd | 50 |  | As | 3 | 3.61 | 0.0722 | 1.19 | 0.18065 | 0.6703601
15 | Peng Lyu，2023 | Beijing | MgAl-LDH | Hyd | CK | CK | Mg2+ | Al3+ | 3 |  | 69.041 | 0.201 | 8.454 | 0.799 | soil |  |  |  |  | Pb、Cd | 50 |  | As | 3 | 26.47 | 0.5294 | 15.33 | 0.35928 | 0.4208538
15 | Peng Lyu，2023 | Beijing | MgAl-LDH | Hyd | CK | CK | Mg2+ | Al3+ | 3 |  | 69.041 | 0.201 | 8.454 | 0.799 | soil |  |  |  |  | Pb、Cd | 50 |  | As | 3 | 26.47 | 0.5294 | 7.78 | 1.1976 | 0.7060824
15 | Peng Lyu，2023 | Beijing | MgAl-LDH | Hyd | CK | CK | Mg2+ | Al3+ | 3 |  | 69.041 | 0.201 | 8.454 | 0.799 | soil |  |  |  |  | Pb、Cd | 50 |  | As | 3 | 26.47 | 0.5294 | 4.19 | 0.5988 | 0.8417076
15 | Peng Lyu，2023 | Beijing | CaAl-LDH | Hyd | CK | CK | Ca2+ | Al3+ | 3 |  | 5.189 | 0.009 | 6.18 | 0.782 | soil |  |  |  |  | Pb、Cd | 50 |  | As | 3 | 3.61 | 0.0722 | 2.06 | 0.15484 | 0.4293629
15 | Peng Lyu，2023 | Beijing | CaAl-LDH | Hyd | CK | CK | Ca2+ | Al3+ | 3 |  | 5.189 | 0.009 | 6.18 | 0.782 | soil |  |  |  |  | Pb、Cd | 50 |  | As | 3 | 3.61 | 0.0722 | 1.39 | 0.18065 | 0.6149584
15 | Peng Lyu，2023 | Beijing | CaAl-LDH | Hyd | CK | CK | Ca2+ | Al3+ | 3 |  | 5.189 | 0.009 | 6.18 | 0.782 | soil |  |  |  |  | Pb、Cd | 50 |  | As | 3 | 3.61 | 0.0722 | 0.85 | 0.20645 | 0.7645429
15 | Peng Lyu，2023 | Beijing | CaAl-LDH | Hyd | CK | CK | Ca2+ | Al3+ | 3 |  | 5.189 | 0.009 | 6.18 | 0.782 | soil |  |  |  |  | Pb、Cd | 50 |  | As | 3 | 26.47 | 0.5294 | 5.87 | 0.35928 | 0.7782395
15 | Peng Lyu，2023 | Beijing | CaAl-LDH | Hyd | CK | CK | Ca2+ | Al3+ | 3 |  | 5.189 | 0.009 | 6.18 | 0.782 | soil |  |  |  |  | Pb、Cd | 50 |  | As | 3 | 26.47 | 0.5294 | 1.68 | 0.11976 | 0.9365319
15 | Peng Lyu，2023 | Beijing | CaAl-LDH | Hyd | CK | CK | Ca2+ | Al3+ | 3 |  | 5.189 | 0.009 | 6.18 | 0.782 | soil |  |  |  |  | Pb、Cd | 50 |  | As | 3 | 26.47 | 0.5294 | 1 | 0 | 1
17 | Donghua Zhang，2022 | Taiyuan | MgAl-LDH/LDH - D | CoP | CK | CK | Mg2+ | Al3+ | 2.21 | CO32- |  |  |  | 0.78 | soil |  |  | 3 |  |  | 2 |  | Cd | 3 | 1000 | 20 | 455.3 | 9.8 | 0.5447
17 | Donghua Zhang，2022 | Taiyuan | MgAl-LDH/LDH - D | CoP | CK | CK | Mg2+ | Al3+ | 2.21 | CO32- |  |  |  | 0.78 | soil |  |  | 3 |  |  | 2 |  | Cd | 3 | 1000 | 20 | 130.7 | 9.8 | 0.8693
17 | Donghua Zhang，2022 | Taiyuan | MgAl-LDH/LDH - D | CoP | CK | CK | Mg2+ | Al3+ | 2.21 | CO32- |  |  |  | 0.78 | soil |  |  | 3 |  |  | 2 |  | Cd | 3 | 1000 | 20 | 26.1 | 1.1 | 0.9739
17 | Donghua Zhang，2022 | Taiyuan | MgAl-LDH/LDH - D | CoP | CK | CK | Mg2+ | Al3+ | 2.21 | CO32- |  |  |  | 0.78 | soil | [7 empty] | Cd | 3 | 500 | 10 | 3.3 | 0 | 0.9934
17 | Donghua Zhang，2022 | Taiyuan | MgAl-LDH/LDH - D | CoP | CK | CK | Mg2+ | Al3+ | 2.21 | CO32- |  |  |  | 0.78 | soil | [7 empty] | Cd | 3 | 1000 | 20 | 28.4 | 0 | 0.9716
17 | Donghua Zhang，2022 | Taiyuan | MgAl-LDH/LDH - D | CoP | CK | CK | Mg2+ | Al3+ | 2.21 | CO32- |  |  |  | 0.78 | soil | [7 empty] | Cd | 3 | 1500 | 30 | 55.8 | 0 | 0.9628
17 | Donghua Zhang，2022 | Taiyuan | MgAl-LDH/LDH - D | CoP | CK | CK | Mg2+ | Al3+ | 2.21 | CO32- |  |  |  | 0.78 | soil | [7 empty] | Cd | 3 | 2000 | 40 | 144.4 | 17.6 | 0.9278
17 | Donghua Zhang，2022 | Taiyuan | MgAl-LDH/LDH - D | CoP | CK | CK | Mg2+ | Al3+ | 2.21 | CO32- |  |  |  | 0.78 | soil | [5 empty] | 2 |  | Cd | 3 | 1000 | 20 | 25.42 | 0.5084 | 0.97458
17 | Donghua Zhang，2022 | Taiyuan | MgAl-LDH/LDH - D | CoP | CK | CK | Mg2+ | Al3+ | 2.21 | CO32- |  |  |  | 0.78 | soil | [5 empty] | 2 |  | Cd | 3 | 1000 | 20 | 44.69 | 0.8938 | 0.95531
18 | Wenying Yuan，2022 | Wuhan | 活性炭纤维负载FeAl-LDH/FeAl-LDH @ ACF | HyCop | CK | ACF | Fe2+ | Al3+ | 2 | Cl- |  |  |  |  | soil |  |  | 10 | 25 |  | 0.041666667 |  | Cr | 4 | 1000 | 20 | 212.5 | 0.44 | 0.7875
18 | Wenying Yuan，2022 | Wuhan | 活性炭纤维负载FeAl-LDH/FeAl-LDH @ ACF | HyCop | CK | ACF | Fe2+ | Al3+ | 2 | Cl- |  |  |  |  | soil | [5 empty] | 0.01041667 |  | Cr | 4 | 41.16 | 0.8232 | 38.83 | 0.7766 | 0.05660836
19 | Shuwang Zhang，2022 | Wuhan | MgAl-LDH | HyCop | CK | CK | Mg2+ | Al3+ | 2 | NO3- |  |  |  | 0.75 | soil | [5 empty] | 3 |  | Cd | 3 | 1000 | 20 | 39.15 | 0.783 | 0.96085
19 | Shuwang Zhang，2022 | Wuhan | MgAl-LDH | HyCop | CK | CK | Mg2+ | Al3+ | 2 | NO3- |  |  |  | 0.75 | soil | [5 empty] | 3 |  | Cd | 3 | 1000 | 20 | 18.9 | 0.378 | 0.9811
19 | Shuwang Zhang，2022 | Wuhan | 单层MgAl-LDH/S-Mg-LDH/Mg-LDH | FIE | Formamide | CK | Mg2+ | Al3+ | [6 empty] | soil | [5 empty] | 3 |  | Cd | 3 | 1000 | 20 | 39.15 | 0.783 | 0.96085
19 | Shuwang Zhang，2022 | Wuhan | 单层MgAl-LDH/S-Mg-LDH/Mg-LDH | FIE | Formamide | CK | Mg2+ | Al3+ | [6 empty] | soil | [5 empty] | 3 |  | Cd | 3 | 1000 | 20 | 28.5 | 0.57 | 0.9715
19 | Shuwang Zhang，2022 | Wuhan | CaAl-LDH | CoP | CK | CK | Ca2+ | Al3+ | 2 | NO3- |  |  |  |  | soil | [5 empty] | 3 |  | Cd | 3 | 1000 | 20 | 39.15 | 0.783 | 0.96085
19 | Shuwang Zhang，2022 | Wuhan | CaAl-LDH | CoP | CK | CK | Ca2+ | Al3+ | 2 | NO3- |  |  |  |  | soil | [5 empty] | 3 |  | Cd | 3 | 1000 | 20 | 18.37 | 0.3674 | 0.98163
22 | Lixun Zhang，2022 | Shenzhen | DDTC-LDH | Cal | CK | CK | Mg2+ | Al3+ | 3 | CO32- | 51.8 |  | 6.94 |  | soil | [5 empty] | 35 | 25 | Cr | 3 | 37.27 | 0 | 3.13 | 0 | 0.9160182
22 | Lixun Zhang，2022 | Shenzhen | DDTC-LDH | Cal | CK | CK | Mg2+ | Al3+ | 3 | CO32- | 51.8 |  | 6.94 |  | soil | [5 empty] | 35 | 25 | Cr | 3 | 37.27 | 0 | 2.96 | 0.87 | 0.9205796
22 | Lixun Zhang，2022 | Shenzhen | DDTC-LDH | Cal | CK | CK | Mg2+ | Al3+ | 3 | CO32- | 51.8 |  | 6.94 |  | soil | [5 empty] | 35 | 25 | Cr | 3 | 37.27 | 0 | 1.92 | 0.52 | 0.948484
26 | Xianggui Kong，2021 | Beijing | CaAl-LDH | CoP | CK | CK | Ca2+ | Al3+ | 1.87 | NO3- |  |  |  |  | soil | [5 empty] | 28 |  | Cd | 3 | 0.482 | 0.00964 | 0.023 | 0.00046 | 0.9522822
26 | Xianggui Kong，2021 | Beijing | CaAl-LDH | CoP | CK | CK | Ca2+ | Al3+ | 1.87 | NO3- |  |  |  |  | soil | [5 empty] | 28 |  | Cd | 3 | 0.482 | 0.00964 | 0.018 | 0.00036 | 0.9626556
26 | Xianggui Kong，2021 | Beijing | CaAl-LDH | CoP | CK | CK | Ca2+ | Al3+ | 1.87 | NO3- |  |  |  |  | soil | [5 empty] | 28 |  | Cd | 3 | 0.482 | 0.00964 | 0.015 | 0.0003 | 0.9688797
27 | Sami S. Alotaibi，2024 | Riyadh 11451, Saudi Arabia | LDH-MZ（LDH沸石的微米粒径） | HyCop | CK | Zeolite | Mg2+ | Al3+ | 2 | NO3- |  |  |  |  | soil |  |  | 7 |  | Cd | 1 | 20 | Pb | 3 | 193.5 | 3.87 | 17.6085 | 0.8901 | 0.909
27 | Sami S. Alotaibi，2024 | Riyadh 11451, Saudi Arabia | LDH-MZ（LDH沸石的微米粒径） | HyCop | CK | Zeolite | Mg2+ | Al3+ | 2 | NO3- |  |  |  |  | soil |  |  | 7 |  | Cd | 1 | 20 | Pb | 3 | 193.5 | 3.87 | 11.6487 | 0.63855 | 0.9398
27 | Sami S. Alotaibi，2024 | Riyadh 11451, Saudi Arabia | LDH-MZ（LDH沸石的微米粒径） | HyCop | CK | Zeolite | Mg2+ | Al3+ | 2 | NO3- |  |  |  |  | soil |  |  | 7 |  | Cd | 1 | 20 | Pb | 3 | 193.5 | 3.87 | 9.73305 | 0.56115 | 0.9497
27 | Sami S. Alotaibi，2024 | Riyadh 11451, Saudi Arabia | LDH-MZ（LDH沸石的微米粒径） | HyCop | CK | Zeolite | Mg2+ | Al3+ | 2 | NO3- |  |  |  |  | soil |  |  | 7 |  | Cd | 1 | 20 | Pb | 3 | 193.5 | 3.87 | 5.63085 | 0.1548 | 0.9709
27 | Sami S. Alotaibi，2024 | Riyadh 11451, Saudi Arabia | LDH-MZ（LDH沸石的微米粒径） | HyCop | CK | Zeolite | Mg2+ | Al3+ | 2 | NO3- |  |  |  |  | soil |  |  | 7 |  | Cd | 1 | 20 | Pb | 3 | 193.5 | 3.87 | 1.935 | 0.8127 | 0.99
27 | Sami S. Alotaibi，2024 | Riyadh 11451, Saudi Arabia | LDH-NZ(LDH沸石的纳米颗粒) | HyCop | CK | Zeolite | Mg2+ | Al3+ | 2 | NO3- | 37.195 | 0.046 | 5.1551 |  | soil | 2 |  | 7 |  | Cd | 0.020833333 |  | Pb | 3 | 193.5 | 3.87 | 157.4703 | 2.46811185 | 0.1862
27 | Sami S. Alotaibi，2024 | Riyadh 11451, Saudi Arabia | LDH-NZ(LDH沸石的纳米颗粒) | HyCop | CK | Zeolite | Mg2+ | Al3+ | 2 | NO3- | 37.195 | 0.046 | 5.1551 |  | soil | 2 |  | 7 |  | Cd | 0.041666667 |  | Pb | 3 | 193.5 | 3.87 | 107.1216 | 4.93425 | 0.4464
27 | Sami S. Alotaibi，2024 | Riyadh 11451, Saudi Arabia | LDH-NZ(LDH沸石的纳米颗粒) | HyCop | CK | Zeolite | Mg2+ | Al3+ | 2 | NO3- | 37.195 | 0.046 | 5.1551 |  | soil | 2 |  | 7 |  | Cd | 0.1666667 |  | Pb | 3 | 193.5 | 3.87 | 64.1646 | 1.97449335 | 0.6684
27 | Sami S. Alotaibi，2024 | Riyadh 11451, Saudi Arabia | LDH-NZ(LDH沸石的纳米颗粒) | HyCop | CK | Zeolite | Mg2+ | Al3+ | 2 | NO3- | 37.195 | 0.046 | 5.1551 |  | soil | 2 |  | 7 |  | Cd | 0.3333 |  | Pb | 3 | 193.5 | 3.87 | 27.65115 | 0.987237 | 0.8571
27 | Sami S. Alotaibi，2024 | Riyadh 11451, Saudi Arabia | LDH-NZ(LDH沸石的纳米颗粒) | HyCop | CK | Zeolite | Mg2+ | Al3+ | 2 | NO3- | 37.195 | 0.046 | 5.1551 |  | soil | 2 |  | 7 |  | Cd | 0.6666667 |  | Pb | 3 | 193.5 | 3.87 | 19.33065 | 0 | 0.9001
27 | Sami S. Alotaibi，2024 | Riyadh 11451, Saudi Arabia | LDH-NZ(LDH沸石的纳米颗粒) | HyCop | CK | Zeolite | Mg2+ | Al3+ | 2 | NO3- | 37.195 | 0.046 | 5.1551 |  | soil | 2 |  | 7 |  | Cd | 1 |  | Pb | 3 | 193.5 | 3.87 | 8.88165 | 1.48087485 | 0.9541
27 | Sami S. Alotaibi，2024 | Riyadh 11451, Saudi Arabia | LDH-NZ(LDH沸石的纳米颗粒) | HyCop | CK | Zeolite | Mg2+ | Al3+ | 2 | NO3- | 37.195 | 0.046 | 5.1551 |  | soil |  |  | 5 |  | Cd | 1 | 20 | Pb | 3 | 193.5 | 3.87 | 123.5304 | 3.46365 | 0.3616
27 | Sami S. Alotaibi，2024 | Riyadh 11451, Saudi Arabia | LDH-NZ(LDH沸石的纳米颗粒) | HyCop | CK | Zeolite | Mg2+ | Al3+ | 2 | NO3- | 37.195 | 0.046 | 5.1551 |  | soil |  |  | 6 |  | Cd | 1 | 20 | Pb | 3 | 193.5 | 3.87 | 73.8783 | 0 | 0.6182
27 | Sami S. Alotaibi，2024 | Riyadh 11451, Saudi Arabia | LDH-NZ(LDH沸石的纳米颗粒) | HyCop | CK | Zeolite | Mg2+ | Al3+ | 2 | NO3- | 37.195 | 0.046 | 5.1551 |  | soil |  |  | 7 |  | Cd | 1 | 20 | Pb | 3 | 193.5 | 3.87 | 23.47155 | 1.91565 | 0.8787
27 | Sami S. Alotaibi，2024 | Riyadh 11451, Saudi Arabia | LDH-NZ(LDH沸石的纳米颗粒) | HyCop | CK | Zeolite | Mg2+ | Al3+ | 2 | NO3- | 37.195 | 0.046 | 5.1551 |  | soil |  |  | 8 |  | Cd | 1 | 20 | Pb | 3 | 193.5 | 3.87 | 31.17285 | 0.774 | 0.8389
27 | Sami S. Alotaibi，2024 | Riyadh 11451, Saudi Arabia | LDH-NZ(LDH沸石的纳米颗粒) | HyCop | CK | Zeolite | Mg2+ | Al3+ | 2 | NO3- | 37.195 | 0.046 | 5.1551 |  | soil |  |  | 9 |  | Cd | 1 | 20 | Pb | 3 | 193.5 | 3.87 | 61.9587 | 7.3143 | 0.6798
27 | Sami S. Alotaibi，2024 | Riyadh 11451, Saudi Arabia | LDH-NZ(LDH沸石的纳米颗粒) | HyCop | CK | Zeolite | Mg2+ | Al3+ | 2 | NO3- | 37.195 | 0.046 | 5.1551 |  | soil |  |  |  | 23 | Cd | 7 | 60 | Pb | 3 | 193.5 | 3.87 | 41.50575 | 3.73455 | 0.7855
27 | Sami S. Alotaibi，2024 | Riyadh 11451, Saudi Arabia | LDH-NZ(LDH沸石的纳米颗粒) | HyCop | CK | Zeolite | Mg2+ | Al3+ | 2 | NO3- | 37.195 | 0.046 | 5.1551 |  | soil |  |  |  | 23 | Cd | 14 | 60 | Pb | 3 | 193.5 | 3.87 | 35.42985 | 2.80575 | 0.8169
27 | Sami S. Alotaibi，2024 | Riyadh 11451, Saudi Arabia | LDH-NZ(LDH沸石的纳米颗粒) | HyCop | CK | Zeolite | Mg2+ | Al3+ | 2 | NO3- | 37.195 | 0.046 | 5.1551 |  | soil |  |  |  | 23 | Cd | 38 | 60 | Pb | 3 | 193.5 | 3.87 | 19.5822 | 4.66335 | 0.8988
27 | Sami S. Alotaibi，2024 | Riyadh 11451, Saudi Arabia | LDH-NZ(LDH沸石的纳米颗粒) | HyCop | CK | Zeolite | Mg2+ | Al3+ | 2 | NO3- | 37.195 | 0.046 | 5.1551 |  | soil |  |  |  | 23 | Cd | 56 | 60 | Pb | 3 | 193.5 | 3.87 | 14.9769 | 2.322 | 0.9226
27 | Sami S. Alotaibi，2024 | Riyadh 11451, Saudi Arabia | LDH-NZ(LDH沸石的纳米颗粒) | HyCop | CK | Zeolite | Mg2+ | Al3+ | 2 | NO3- | 37.195 | 0.046 | 5.1551 |  | soil |  |  |  | 23 | Cd | 112 | 60 | Pb | 3 | 193.5 | 3.87 | 0 | 0.4644 | 1
27 | Sami S. Alotaibi，2024 | Riyadh 11451, Saudi Arabia | LDH-NZ(LDH沸石的纳米颗粒) | HyCop | CK | Zeolite | Mg2+ | Al3+ | 2 | NO3- | 37.195 | 0.046 | 5.1551 |  | soil | 2 |  | 7 |  | Pb | 0.020833333 |  | Cd | 3 | 0.391468 |  | 0.235468 | 0.0082 | 0.3985
27 | Sami S. Alotaibi，2024 | Riyadh 11451, Saudi Arabia | LDH-NZ(LDH沸石的纳米颗粒) | HyCop | CK | Zeolite | Mg2+ | Al3+ | 2 | NO3- | 37.195 | 0.046 | 5.1551 |  | soil | 2 |  | 7 |  | Pb | 0.041666667 |  | Cd | 3 | 0.5603577 |  | 0.1843577 | 0 | 0.671
27 | Sami S. Alotaibi，2024 | Riyadh 11451, Saudi Arabia | LDH-NZ(LDH沸石的纳米颗粒) | HyCop | CK | Zeolite | Mg2+ | Al3+ | 2 | NO3- | 37.195 | 0.046 | 5.1551 |  | soil | 2 |  | 7 |  | Pb | 0.1666667 |  | Cd | 3 | 0.8457944 |  | 0.1217944 | 0.00412 | 0.856
27 | Sami S. Alotaibi，2024 | Riyadh 11451, Saudi Arabia | LDH-NZ(LDH沸石的纳米颗粒) | HyCop | CK | Zeolite | Mg2+ | Al3+ | 2 | NO3- | 37.195 | 0.046 | 5.1551 |  | soil | 2 |  | 7 |  | Pb | 0.3333 |  | Cd | 3 | 1.123596 |  | 0.06359551 | 0.0164 | 0.9434
27 | Sami S. Alotaibi，2024 | Riyadh 11451, Saudi Arabia | LDH-NZ(LDH沸石的纳米颗粒) | HyCop | CK | Zeolite | Mg2+ | Al3+ | 2 | NO3- | 37.195 | 0.046 | 5.1551 |  | soil | 2 |  | 7 |  | Pb | 0.6666667 |  | Cd | 3 | 1.29258 |  | 0.03658001 | 0.0082 | 0.9717
27 | Sami S. Alotaibi，2024 | Riyadh 11451, Saudi Arabia | LDH-NZ(LDH沸石的纳米颗粒) | HyCop | CK | Zeolite | Mg2+ | Al3+ | 2 | NO3- | 37.195 | 0.046 | 5.1551 |  | soil | 2 |  | 7 |  | Pb | 1 |  | Cd | 3 | 1.425362 |  | 0.02936247 | 0.02052 | 0.9794
29 | Menglan Zhao，2023 | Zibo | LDH-DTC60 | CoP | CK | CK | Mg2+ | Al3+ | 2 | CO32- |  |  |  |  | soil | 0.167 | 200 |  |  | Cd、Cu、Pb |  |  | Zn | 3 | 200 | 4 | 11.42 | 0.2284 | 0.9429
29 | Menglan Zhao，2023 | Zibo | LDH-DTC600 | CoP | CK | CK | Mg2+ | Al3+ | 2 | CO32- |  |  |  |  | soil |  | 200 |  | 25 | Cd、Cu、Pb |  |  | Zn | 3 | 200 | 4 | 57.32 |  | 0.7134
29 | Menglan Zhao，2023 | Zibo | LDH-DTC600 | CoP | CK | CK | Mg2+ | Al3+ | 2 | CO32- |  |  |  |  | soil |  | 200 |  | 25 | Na+ |  |  | Zn | 3 | 200 | 4 | 61.64 |  | 0.6918
29 | Menglan Zhao，2023 | Zibo | LDH-DTC600 | CoP | CK | CK | Mg2+ | Al3+ | 2 | CO32- |  |  |  |  | soil |  | 200 |  | 25 | K+ |  |  | Zn | 3 | 200 | 4 | 60.34 |  | 0.6983
29 | Menglan Zhao，2023 | Zibo | LDH-DTC600 | CoP | CK | CK | Mg2+ | Al3+ | 2 | CO32- |  |  |  |  | soil |  | 200 |  | 25 | Ca2+ |  |  | Zn | 3 | 200 | 4 | 65.52 |  | 0.6724
29 | Menglan Zhao，2023 | Zibo | LDH-DTC600 | CoP | CK | CK | Mg2+ | Al3+ | 2 | CO32- |  |  |  |  | soil |  | 200 |  | 25 | Mg2+ |  |  | Zn | 3 | 200 | 4 | 64.22 |  | 0.6789
29 | Menglan Zhao，2023 | Zibo | LDH-DTC600 | CoP | CK | CK | Mg2+ | Al3+ | 2 | CO32- |  |  |  |  | soil |  | 200 | 3 | 25 | Cd、Cu、Pb | 0.2916667 |  | Zn | 3 | 200 | 4 | 112.5 |  | 0.4375
29 | Menglan Zhao，2023 | Zibo | LDH-DTC600 | CoP | CK | CK | Mg2+ | Al3+ | 2 | CO32- |  |  |  |  | soil |  | 200 | 4 | 25 | Cd、Cu、Pb | 0.2916667 |  | Zn | 3 | 200 | 4 | 100.86 |  | 0.4957
29 | Menglan Zhao，2023 | Zibo | LDH-DTC600 | CoP | CK | CK | Mg2+ | Al3+ | 2 | CO32- |  |  |  |  | soil |  | 200 | 5 | 25 | Cd、Cu、Pb | 0.2916667 |  | Zn | 3 | 200 | 4 | 84.92 |  | 0.5754
29 | Menglan Zhao，2023 | Zibo | LDH-DTC600 | CoP | CK | CK | Mg2+ | Al3+ | 2 | CO32- |  |  |  |  | soil |  | 200 | 6 | 25 | Cd、Cu、Pb | 0.2916667 |  | Zn | 3 | 200 | 4 | 69.84 |  | 0.6508
29 | Menglan Zhao，2023 | Zibo | LDH-DTC600 | CoP | CK | CK | Mg2+ | Al3+ | 2 | CO32- |  |  |  |  | soil |  | 200 | 7 | 25 | Cd、Cu、Pb | 0.2916667 |  | Zn | 3 | 200 | 4 | 57.32 |  | 0.7134
29 | Menglan Zhao，2023 | Zibo | LDH-DTC600 | CoP | CK | CK | Mg2+ | Al3+ | 2 | CO32- |  |  |  |  | soil | 0.167 | 200 |  |  | Cd、Cu、Pb |  |  | Zn | 3 | 200 | 4 | 2.43 | 0.0486 | 0.98785
29 | Menglan Zhao，2023 | Zibo | LDH-DTC1800 | CoP | CK | CK | Mg2+ | Al3+ | 2 | CO32- |  |  |  |  | soil | 0.167 | 200 |  |  | Cd、Cu、Pb |  |  | Zn | 3 | 200 | 4 | 3.01 | 0.0602 | 0.98495
29 | Menglan Zhao，2023 | Zibo | LDH-DTC10000 | CoP | CK | CK | Mg2+ | Al3+ | 2 | CO32- |  |  |  |  | soil | 0.167 | 200 |  |  | Cd、Cu、Pb |  |  | Zn | 3 | 200 | 4 | 4.3 | 0.086 | 0.9785
29 | Menglan Zhao，2023 | Zibo | LDHs | CoP | CK | CK | Mg2+ | Al3+ | 2 | CO32- |  |  |  |  | soil | 2.5 | 200 |  | 25 | Zn、Cd、Cu | 0.2916667 |  | Pb | 3 | 200 | 4 | 195.639 | 0.171 | 0.021805
29 | Menglan Zhao，2023 | Zibo | LDH-DTC60 | CoP | CK | CK | Mg2+ | Al3+ | 2 | CO32- |  |  |  |  | soil | 2.5 | 200 |  | 25 | Zn、Cd、Cu | 0.2916667 |  | Pb | 3 | 200 | 4 | 193.95 | 0.171 | 0.03025
29 | Menglan Zhao，2023 | Zibo | LDH-DTC60 | CoP | CK | CK | Mg2+ | Al3+ | 2 | CO32- |  |  |  |  | soil | 0.167 | 200 |  |  | Zn、Cd、Cu |  |  | Pb | 3 | 200 | 4 | 2.11 | 0.0422 | 0.98945
29 | Menglan Zhao，2023 | Zibo | LDH-DTC600 | CoP | CK | CK | Mg2+ | Al3+ | 2 | CO32- |  |  |  |  | soil | 2.5 | 200 |  | 25 | Zn、Cd、Cu | 0.2916667 |  | Pb | 3 | 200 | 4 | 191.77 | 0.171 | 0.04115
29 | Menglan Zhao，2023 | Zibo | LDH-DTC600 | CoP | CK | CK | Mg2+ | Al3+ | 2 | CO32- |  |  |  |  | soil | 2.5 |  |  | 25 | Zn、Cd、Cu | 0.2916667 |  | Pb | 3 | 200 | 4 | 34.92 |  | 0.8254
29 | Menglan Zhao，2023 | Zibo | LDH-DTC600 | CoP | CK | CK | Mg2+ | Al3+ | 2 | CO32- |  |  |  |  | soil |  | 200 |  | 25 | Zn、Cd、Cu |  |  | Pb | 3 | 200 | 4 | 40.52 |  | 0.7974
29 | Menglan Zhao，2023 | Zibo | LDH-DTC600 | CoP | CK | CK | Mg2+ | Al3+ | 2 | CO32- |  |  |  |  | soil |  | 200 |  | 25 | Na+ |  |  | Pb | 3 | 200 | 4 | 38.8 |  | 0.806
29 | Menglan Zhao，2023 | Zibo | LDH-DTC600 | CoP | CK | CK | Mg2+ | Al3+ | 2 | CO32- |  |  |  |  | soil |  | 200 |  | 25 | K+ |  |  | Pb | 3 | 200 | 4 | 53.88 |  | 0.7306
29 | Menglan Zhao，2023 | Zibo | LDH-DTC600 | CoP | CK | CK | Mg2+ | Al3+ | 2 | CO32- |  |  |  |  | soil |  | 200 |  | 25 | Ca2+ |  |  | Pb | 3 | 200 | 4 | 49.56 |  | 0.7522
29 | Menglan Zhao，2023 | Zibo | LDH-DTC600 | CoP | CK | CK | Mg2+ | Al3+ | 2 | CO32- |  |  |  |  | soil |  | 200 |  | 25 | Mg2+ |  |  | Pb | 3 | 200 | 4 | 100.86 |  | 0.4957
29 | Menglan Zhao，2023 | Zibo | LDH-DTC600 | CoP | CK | CK | Mg2+ | Al3+ | 2 | CO32- |  |  |  |  | soil |  | 200 | 3 | 25 | Zn、Cd、Cu | 0.2916667 |  | Pb | 3 | 200 | 4 | 82.76 |  | 0.5862
29 | Menglan Zhao，2023 | Zibo | LDH-DTC600 | CoP | CK | CK | Mg2+ | Al3+ | 2 | CO32- |  |  |  |  | soil |  | 200 | 4 | 25 | Zn、Cd、Cu | 0.2916667 |  | Pb | 3 | 200 | 4 | 56.9 |  | 0.7155
29 | Menglan Zhao，2023 | Zibo | LDH-DTC600 | CoP | CK | CK | Mg2+ | Al3+ | 2 | CO32- |  |  |  |  | soil |  | 200 | 5 | 25 | Zn、Cd、Cu | 0.2916667 |  | Pb | 3 | 200 | 4 | 46.12 |  | 0.7694
29 | Menglan Zhao，2023 | Zibo | LDH-DTC600 | CoP | CK | CK | Mg2+ | Al3+ | 2 | CO32- |  |  |  |  | soil |  | 200 | 6 | 25 | Zn、Cd、Cu | 0.2916667 |  | Pb | 3 | 200 | 4 | 35.34 |  | 0.8233
29 | Menglan Zhao，2023 | Zibo | LDH-DTC600 | CoP | CK | CK | Mg2+ | Al3+ | 2 | CO32- |  |  |  |  | soil |  |  |  |  | Zn、Cd、Cu |  |  | Pb | 3 | 200 | 4 | 199.8664 | 0.002672 | 0.000668
29 | Menglan Zhao，2023 | Zibo | LDH-DTC1800 | CoP | CK | CK | Mg2+ | Al3+ | 2 | CO32- |  |  |  |  | soil | 2.5 | 200 |  | 25 | Zn、Cd、Cu | 0.2916667 |  | Pb | 3 | 200 | 4 | 192.582 | 0.128 | 0.03709
29 | Menglan Zhao，2023 | Zibo | LDH-DTC1800 | CoP | CK | CK | Mg2+ | Al3+ | 2 | CO32- |  |  |  |  | soil | 0.167 | 200 |  |  | Zn、Cd、Cu |  |  | Pb | 3 | 200 | 4 | 0.68 | 0.0136 | 0.9966
29 | Menglan Zhao，2023 | Zibo | LDH-DTC10000 | CoP | CK | CK | Mg2+ | Al3+ | 2 | CO32- |  |  |  |  | soil | 2.5 | 200 |  | 25 | Zn、Cd、Cu | 0.2916667 |  | Pb | 3 | 200 | 4 | 193.48 | 0.214 | 0.0326
29 | Menglan Zhao，2023 | Zibo | LDH-DTC10000 | CoP | CK | CK | Mg2+ | Al3+ | 2 | CO32- |  |  |  |  | soil | 0.167 | 200 |  |  | Zn、Cd、Cu |  |  | Pb | 3 | 200 | 4 | 0.81 | 0.0162 | 0.99595
29 | Menglan Zhao，2023 | Zibo | LDHs | CoP | CK | CK | Mg2+ | Al3+ | 2 | CO32- |  |  |  |  | soil | 2.5 | 200 |  | 25 | Zn、Cd、Pb | 0.2916667 |  | Cu | 3 | 200 | 4 | 194.476 | 0.192 | 0.02762
29 | Menglan Zhao，2023 | Zibo | LDH-DTC60 | CoP | CK | CK | Mg2+ | Al3+ | 2 | CO32- |  |  |  |  | soil | 2.5 | 200 |  | 25 | Zn、Cd、Pb | 0.2916667 |  | Cu | 3 | 200 | 4 | 194.05 | 0.149 | 0.02975
29 | Menglan Zhao，2023 | Zibo | LDH-DTC60 | CoP | CK | CK | Mg2+ | Al3+ | 2 | CO32- |  |  |  |  | soil | 0.167 | 200 |  |  | Zn、Cd、Pb |  |  | Cu | 3 | 200 | 4 | 10.83 | 0.2166 | 0.94585
29 | Menglan Zhao，2023 | Zibo | LDH-DTC600 | CoP | CK | CK | Mg2+ | Al3+ | 2 | CO32- |  |  |  |  | soil | 2.5 | 200 |  | 25 | Zn、Cd、Pb | 0.2916667 |  | Cu | 3 | 200 | 4 | 191.661 | 0.171 | 0.041695
29 | Menglan Zhao，2023 | Zibo | LDH-DTC600 | CoP | CK | CK | Mg2+ | Al3+ | 2 | CO32- |  |  |  |  | soil |  | 200 |  | 25 | Zn、Cd、Pb |  |  | Cu | 3 | 200 | 4 | 34.06 |  | 0.8297
29 | Menglan Zhao，2023 | Zibo | LDH-DTC600 | CoP | CK | CK | Mg2+ | Al3+ | 2 | CO32- |  |  |  |  | soil |  | 200 |  | 25 | Na+ |  |  | Cu | 3 | 200 | 4 | 36.62 |  | 0.8169
29 | Menglan Zhao，2023 | Zibo | LDH-DTC600 | CoP | CK | CK | Mg2+ | Al3+ | 2 | CO32- |  |  |  |  | soil |  | 200 |  | 25 | K+ |  |  | Cu | 3 | 200 | 4 | 39.22 |  | 0.8039
29 | Menglan Zhao，2023 | Zibo | LDH-DTC600 | CoP | CK | CK | Mg2+ | Al3+ | 2 | CO32- |  |  |  |  | soil |  | 200 |  | 25 | Ca2+ |  |  | Cu | 3 | 200 | 4 | 50.44 |  | 0.7478
29 | Menglan Zhao，2023 | Zibo | LDH-DTC600 | CoP | CK | CK | Mg2+ | Al3+ | 2 | CO32- |  |  |  |  | soil |  | 200 |  | 25 | Mg2+ |  |  | Cu | 3 | 200 | 4 | 45.68 |  | 0.7716
29 | Menglan Zhao，2023 | Zibo | LDH-DTC600 | CoP | CK | CK | Mg2+ | Al3+ | 2 | CO32- |  |  |  |  | soil |  | 200 | 3 | 25 | Zn、Cd、Pb | 0.2916667 |  | Cu | 3 | 200 | 4 | 103.44 |  | 0.4828
29 | Menglan Zhao，2023 | Zibo | LDH-DTC600 | CoP | CK | CK | Mg2+ | Al3+ | 2 | CO32- |  |  |  |  | soil |  | 200 | 4 | 25 | Zn、Cd、Pb | 0.2916667 |  | Cu | 3 | 200 | 4 | 81.9 |  | 0.5905
29 | Menglan Zhao，2023 | Zibo | LDH-DTC600 | CoP | CK | CK | Mg2+ | Al3+ | 2 | CO32- |  |  |  |  | soil |  | 200 | 5 | 25 | Zn、Cd、Pb | 0.2916667 |  | Cu | 3 | 200 | 4 | 59.92 |  | 0.7004
29 | Menglan Zhao，2023 | Zibo | LDH-DTC600 | CoP | CK | CK | Mg2+ | Al3+ | 2 | CO32- |  |  |  |  | soil |  | 200 | 6 | 25 | Zn、Cd、Pb | 0.2916667 |  | Cu | 3 | 200 | 4 | 47.42 |  | 0.7629
29 | Menglan Zhao，2023 | Zibo | LDH-DTC600 | CoP | CK | CK | Mg2+ | Al3+ | 2 | CO32- |  |  |  |  | soil |  | 200 | 7 | 25 | Zn、Cd、Pb | 0.2916667 |  | Cu | 3 | 200 | 4 | 34.06 |  | 0.8297
29 | Menglan Zhao，2023 | Zibo | LDH-DTC600 | CoP | CK | CK | Mg2+ | Al3+ | 2 | CO32- |  |  |  |  | soil | 0.167 | 200 |  |  | Zn、Cd、Pb |  |  | Cu | 3 | 200 | 4 | 1.4 | 0.028 | 0.993
29 | Menglan Zhao，2023 | Zibo | LDH-DTC1800 | CoP | CK | CK | Mg2+ | Al3+ | 2 | CO32- |  |  |  |  | soil | 2.5 | 200 |  | 25 | Zn、Cd、Pb | 0.2916667 |  | Cu | 3 | 200 | 4 | 192.45 | 0.213 | 0.03775
29 | Menglan Zhao，2023 | Zibo | LDH-DTC1800 | CoP | CK | CK | Mg2+ | Al3+ | 2 | CO32- |  |  |  |  | soil | 0.167 | 200 |  |  | Zn、Cd、Pb |  |  | Cu | 3 | 200 | 4 | 2.03 | 0.0406 | 0.98985
29 | Menglan Zhao，2023 | Zibo | LDH-DTC10000 | CoP | CK | CK | Mg2+ | Al3+ | 2 | CO32- |  |  |  |  | soil | 2.5 | 200 |  | 25 | Zn、Cd、Pb | 0.2916667 |  | Cu | 3 | 200 | 4 | 192.941 | 0.171 | 0.035295
29 | Menglan Zhao，2023 | Zibo | LDH-DTC10000 | CoP | CK | CK | Mg2+ | Al3+ | 2 | CO32- |  |  |  |  | soil | 0.167 | 200 |  |  | Zn、Cd、Pb |  |  | Cu | 3 | 200 | 4 | 2.96 | 0.0592 | 0.9852
29 | Menglan Zhao，2023 | Zibo | LDHs | CoP | CK | CK | Mg2+ | Al3+ | 2 | CO32- |  |  |  |  | soil | 2.5 | 200 |  | 25 | Zn、Cu、Pb | 0.2916667 |  | Cd | 3 | 200 | 4 | 147.1 | 1.68 | 0.2645
29 | Menglan Zhao，2023 | Zibo | LDH-DTC60 | CoP | CK | CK | Mg2+ | Al3+ | 2 | CO32- |  |  |  |  | soil | 2.5 | 200 |  | 25 | Zn、Cu、Pb | 0.2916667 |  | Cd | 3 | 129.8597 |  | 56.45 | 1.12 | 0.5653
29 | Menglan Zhao，2023 | Zibo | LDH-DTC600 | CoP | CK | CK | Mg2+ | Al3+ | 2 | CO32- |  |  |  |  | soil | 2.5 | 200 |  | 25 | Zn、Cu、Pb | 0.2916667 |  | Cd | 3 | 200 | 4 | 128.04 | 1.68 | 0.3598
29 | Menglan Zhao，2023 | Zibo | LDH-DTC600 | CoP | CK | CK | Mg2+ | Al3+ | 2 | CO32- |  |  |  |  | soil |  | 200 |  | 25 | Zn、Cu、Pb |  |  | Cd | 3 | 200 | 4 | 53.88 |  | 0.7306
29 | Menglan Zhao，2023 | Zibo | LDH-DTC600 | CoP | CK | CK | Mg2+ | Al3+ | 2 | CO32- |  |  |  |  | soil |  | 200 |  | 25 | Na+ |  |  | Cd | 3 | 200 | 4 | 56.48 |  | 0.7176
29 | Menglan Zhao，2023 | Zibo | LDH-DTC600 | CoP | CK | CK | Mg2+ | Al3+ | 2 | CO32- |  |  |  |  | soil |  | 200 |  | 25 | K+ |  |  | Cd | 3 | 200 | 4 | 58.18 |  | 0.7091
29 | Menglan Zhao，2023 | Zibo | LDH-DTC600 | CoP | CK | CK | Mg2+ | Al3+ | 2 | CO32- |  |  |  |  | soil | 0.167 | 200 |  |  | Zn、Cu、Pb |  |  | Cd | 3 | 200 | 4 | 0.01 | 0.0002 | 0.99995
29 | Menglan Zhao，2023 | Zibo | LDH-DTC1800 | CoP | CK | CK | Mg2+ | Al3+ | 2 | CO32- |  |  |  |  | soil | 2.5 | 200 |  | 25 | Zn、Cu、Pb | 0.2916667 |  | Cd | 3 | 200 | 4 | 133.08 | 1.31 | 0.3346
29 | Menglan Zhao，2023 | Zibo | LDH-DTC1800 | CoP | CK | CK | Mg2+ | Al3+ | 2 | CO32- |  |  |  |  | soil | 0.167 | 200 |  |  | Zn、Cu、Pb |  |  | Cd | 3 | 200 | 4 | 0.01 | 0.0002 | 0.99995
29 | Menglan Zhao，2023 | Zibo | LDH-DTC10000 | CoP | CK | CK | Mg2+ | Al3+ | 2 | CO32- |  |  |  |  | soil | 2.5 | 200 |  | 25 | Zn、Cu、Pb | 0.2916667 |  | Cd | 3 | 200 | 4 | 139.44 | 1.31 | 0.3028
29 | Menglan Zhao，2023 | Zibo | LDH-DTC10000 | CoP | CK | CK | Mg2+ | Al3+ | 2 | CO32- |  |  |  |  | soil | 0.167 | 200 |  |  | Zn、Cu、Pb |  |  | Cd | 3 | 200 | 4 | 0.03 | 0.0006 | 0.99985
30 | Tong Lin，2024 | Zibo | MgFe-CO3-LDHs | SN | CK | CK | Mg2+ | Fe3+ | 2.05 | CO32- |  |  |  |  | soil |  |  |  |  | Cd、As-5 | 3 | 80 | Pb | 3 | 10 | 0.22 | 5.9 | 0.07 | 0.41
30 | Tong Lin，2024 | Zibo | MgFe-CO3-LDHs | SN | CK | CK | Mg2+ | Fe3+ | 2.05 | CO32- |  |  |  |  | soil |  |  |  |  | Cd、As-5 | 3 | 80 | Pb | 3 | 9.7 | 0.7 | 3.16 | 0.07 | 0.6742268
30 | Tong Lin，2024 | Zibo | MgFe-CO3-LDHs | SN | CK | CK | Mg2+ | Fe3+ | 2.05 | CO32- |  |  |  |  | soil |  |  |  |  | Cd、As-5 | 3 | 80 | Pb | 3 | 10.11 | 0.22 | 1.07 | 0.11 | 0.8941642
30 | Tong Lin，2024 | Zibo | MgFe-CO3-LDHs | SN | CK | CK | Mg2+ | Fe3+ | 2.05 | CO32- |  |  |  |  | soil |  |  |  |  | Cd、As-5 | 6 | 80 | Pb | 3 | 10 | 0.22 | 1.64 | 0.07 | 0.836
30 | Tong Lin，2024 | Zibo | MgFe-CO3-LDHs | SN | CK | CK | Mg2+ | Fe3+ | 2.05 | CO32- |  |  |  |  | soil |  |  |  |  | Cd、As-5 | 6 | 80 | Pb | 3 | 9.7 | 0.7 | 0.38 | 0.07 | 0.9608247
30 | Tong Lin，2024 | Zibo | MgFe-CO3-LDHs | SN | CK | CK | Mg2+ | Fe3+ | 2.05 | CO32- |  |  |  |  | soil |  |  |  |  | Cd、As-5 | 6 | 80 | Pb | 3 | 10.11 | 0.22 | 0.38 | 0.04 | 0.9624135
30 | Tong Lin，2024 | Zibo | MgFe-CO3-LDHs | SN | CK | CK | Mg2+ | Fe3+ | 2.05 | CO32- |  |  |  |  | soil |  |  |  |  | Cd、As-5 | 14 | 80 | Pb | 3 | 10 | 0.22 | 0.7 | 0.22 | 0.93
30 | Tong Lin，2024 | Zibo | MgFe-CO3-LDHs | SN | CK | CK | Mg2+ | Fe3+ | 2.05 | CO32- |  |  |  |  | soil |  |  |  |  | Cd、As-5 | 14 | 80 | Pb | 3 | 9.7 | 0.7 | 0.22 | 0.04 | 0.9773196
30 | Tong Lin，2024 | Zibo | MgFe-CO3-LDHs | SN | CK | CK | Mg2+ | Fe3+ | 2.05 | CO32- |  |  |  |  | soil |  |  |  |  | Cd、As-5 | 14 | 80 | Pb | 3 | 10.11 | 0.22 | 0.41 | 0.37 | 0.9594461
30 | Tong Lin，2024 | Zibo | MgFe-NO3-LDHs | IE | CK | CK | Mg2+ | Fe3+ | 2.03 | NO3- |  |  |  |  | soil |  |  |  |  | Cd、As-5 | 3 | 80 | Pb | 3 | 10.22 | 0 | 9.26 | 0.04 | 0.09393346
30 | Tong Lin，2024 | Zibo | MgFe-NO3-LDHs | IE | CK | CK | Mg2+ | Fe3+ | 2.03 | NO3- |  |  |  |  | soil |  |  |  |  | Cd、As-5 | 3 | 80 | Pb | 3 | 10.41 | 0.37 | 8.95 | 0.07 | 0.1402498
30 | Tong Lin，2024 | Zibo | MgFe-NO3-LDHs | IE | CK | CK | Mg2+ | Fe3+ | 2.03 | NO3- |  |  |  |  | soil |  |  |  |  | Cd、As-5 | 3 | 80 | Pb | 3 | 10.33 | 0.19 | 7.4 | 0.07 | 0.2836399
30 | Tong Lin，2024 | Zibo | MgFe-NO3-LDHs | IE | CK | CK | Mg2+ | Fe3+ | 2.03 | NO3- |  |  |  |  | soil |  |  |  |  | Cd、As-5 | 6 | 80 | Pb | 3 | 10.22 | 0 | 8.16 | 0.04 | 0.2015656
30 | Tong Lin，2024 | Zibo | MgFe-NO3-LDHs | IE | CK | CK | Mg2+ | Fe3+ | 2.03 | NO3- |  |  |  |  | soil |  |  |  |  | Cd、As-5 | 6 | 80 | Pb | 3 | 10.41 | 0.37 | 7.46 | 0.04 | 0.2833814
30 | Tong Lin，2024 | Zibo | MgFe-NO3-LDHs | IE | CK | CK | Mg2+ | Fe3+ | 2.03 | NO3- |  |  |  |  | soil |  |  |  |  | Cd、As-5 | 6 | 80 | Pb | 3 | 10.33 | 0.19 | 4.72 | 0.11 | 0.5430784
30 | Tong Lin，2024 | Zibo | MgFe-NO3-LDHs | IE | CK | CK | Mg2+ | Fe3+ | 2.03 | NO3- |  |  |  |  | soil |  |  |  |  | Cd、As-5 | 14 | 80 | Pb | 3 | 10.22 | 0 | 4.38 | 0.3 | 0.5714286
30 | Tong Lin，2024 | Zibo | MgFe-NO3-LDHs | IE | CK | CK | Mg2+ | Fe3+ | 2.03 | NO3- |  |  |  |  | soil |  |  |  |  | Cd、As-5 | 14 | 80 | Pb | 3 | 10.41 | 0.37 | 3.69 | 0.48 | 0.6455331
30 | Tong Lin，2024 | Zibo | MgFe-NO3-LDHs | IE | CK | CK | Mg2+ | Fe3+ | 2.03 | NO3- |  |  |  |  | soil |  |  |  |  | Cd、As-5 | 14 | 80 | Pb | 3 | 10.33 | 0.19 | 1.01 | 0.04 | 0.9022265
30 | Tong Lin，2024 | Zibo | MgFe-CO3-LDHs | SN | CK | CK | Mg2+ | Fe3+ | 2.05 | CO32- |  |  |  |  | soil |  |  |  |  | Pb、As-5 | 3 | 80 | Cd | 3 | 2.89 | 0.09 | 2.63 | 0.06 | 0.0899654
30 | Tong Lin，2024 | Zibo | MgFe-CO3-LDHs | SN | CK | CK | Mg2+ | Fe3+ | 2.05 | CO32- |  |  |  |  | soil |  |  |  |  | Pb、As-5 | 3 | 80 | Cd | 3 | 2.77 | 0.23 | 1.66 | 0.06 | 0.400722
30 | Tong Lin，2024 | Zibo | MgFe-CO3-LDHs | SN | CK | CK | Mg2+ | Fe3+ | 2.05 | CO32- |  |  |  |  | soil |  |  |  |  | Pb、As-5 | 3 | 80 | Cd | 3 | 2.92 | 0.32 | 0.94 | 0.06 | 0.6780822
30 | Tong Lin，2024 | Zibo | MgFe-CO3-LDHs | SN | CK | CK | Mg2+ | Fe3+ | 2.05 | CO32- |  |  |  |  | soil |  |  |  |  | Pb、As-5 | 6 | 80 | Cd | 3 | 2.89 | 0.09 | 2 | 0.04 | 0.3079585
30 | Tong Lin，2024 | Zibo | MgFe-CO3-LDHs | SN | CK | CK | Mg2+ | Fe3+ | 2.05 | CO32- |  |  |  |  | soil |  |  |  |  | Pb、As-5 | 6 | 80 | Cd | 3 | 2.77 | 0.23 | 0.93 | 0.04 | 0.6642599
30 | Tong Lin，2024 | Zibo | MgFe-CO3-LDHs | SN | CK | CK | Mg2+ | Fe3+ | 2.05 | CO32- |  |  |  |  | soil |  |  |  |  | Pb、As-5 | 6 | 80 | Cd | 3 | 2.92 | 0.32 | 0.82 | 0.02 | 0.7191781
30 | Tong Lin，2024 | Zibo | MgFe-CO3-LDHs | SN | CK | CK | Mg2+ | Fe3+ | 2.05 | CO32- |  |  |  |  | soil |  |  |  |  | Pb、As-5 | 14 | 80 | Cd | 3 | 2.89 | 0.09 | 0.49 | 0.02 | 0.8304498
30 | Tong Lin，2024 | Zibo | MgFe-CO3-LDHs | SN | CK | CK | Mg2+ | Fe3+ | 2.05 | CO32- |  |  |  |  | soil |  |  |  |  | Pb、As-5 | 14 | 80 | Cd | 3 | 2.77 | 0.23 | 0.39 | 0.04 | 0.8592058
30 | Tong Lin，2024 | Zibo | MgFe-CO3-LDHs | SN | CK | CK | Mg2+ | Fe3+ | 2.05 | CO32- |  |  |  |  | soil |  |  |  |  | Pb、As-5 | 14 | 80 | Cd | 3 | 2.92 | 0.32 | 0.17 | 0.04 | 0.9417808
30 | Tong Lin，2024 | Zibo | MgFe-NO3-LDHs | IE | CK | CK | Mg2+ | Fe3+ | 2.03 | NO3- |  |  |  |  | soil |  |  |  |  | Pb、As-5 | 3 | 80 | Cd | 3 | 2.89 | 0.09 | 2.68 | 0.17 | 0.07266436
30 | Tong Lin，2024 | Zibo | MgFe-NO3-LDHs | IE | CK | CK | Mg2+ | Fe3+ | 2.03 | NO3- |  |  |  |  | soil |  |  |  |  | Pb、As-5 | 3 | 80 | Cd | 3 | 2.77 | 0.23 | 2.5 | 0.1 | 0.09747292
30 | Tong Lin，2024 | Zibo | MgFe-NO3-LDHs | IE | CK | CK | Mg2+ | Fe3+ | 2.03 | NO3- |  |  |  |  | soil |  |  |  |  | Pb、As-5 | 3 | 80 | Cd | 3 | 2.92 | 0.33 | 2.24 | 0.21 | 0.2328767
30 | Tong Lin，2024 | Zibo | MgFe-NO3-LDHs | IE | CK | CK | Mg2+ | Fe3+ | 2.03 | NO3- |  |  |  |  | soil |  |  |  |  | Pb、As-5 | 6 | 80 | Cd | 3 | 2.89 | 0.09 | 2.38 | 0.1 | 0.1764706
30 | Tong Lin，2024 | Zibo | MgFe-NO3-LDHs | IE | CK | CK | Mg2+ | Fe3+ | 2.03 | NO3- |  |  |  |  | soil |  |  |  |  | Pb、As-5 | 6 | 80 | Cd | 3 | 2.77 | 0.23 | 1.99 | 0.06 | 0.2815884
30 | Tong Lin，2024 | Zibo | MgFe-NO3-LDHs | IE | CK | CK | Mg2+ | Fe3+ | 2.03 | NO3- |  |  |  |  | soil |  |  |  |  | Pb、As-5 | 6 | 80 | Cd | 3 | 2.92 | 0.33 | 1.21 | 0.02 | 0.5856164
30 | Tong Lin，2024 | Zibo | MgFe-NO3-LDHs | IE | CK | CK | Mg2+ | Fe3+ | 2.03 | NO3- |  |  |  |  | soil |  |  |  |  | Pb、As-5 | 14 | 80 | Cd | 3 | 2.89 | 0.09 | 1.07 | 0.15 | 0.6297578
30 | Tong Lin，2024 | Zibo | MgFe-NO3-LDHs | IE | CK | CK | Mg2+ | Fe3+ | 2.03 | NO3- |  |  |  |  | soil |  |  |  |  | Pb、As-5 | 14 | 80 | Cd | 3 | 2.77 | 0.23 | 1.14 | 0.07 | 0.5884477
30 | Tong Lin，2024 | Zibo | MgFe-NO3-LDHs | IE | CK | CK | Mg2+ | Fe3+ | 2.03 | NO3- |  |  |  |  | soil |  |  |  |  | Pb、As-5 | 14 | 80 | Cd | 3 | 2.92 | 0.33 | 0.56 | 0.06 | 0.8082192
30 | Tong Lin，2024 | Zibo | MgFe-CO3-LDHs | SN | CK | CK | Mg2+ | Fe3+ | 2.05 | CO32- |  |  |  |  | soil |  |  |  |  | Pb、Cd | 3 | 80 | As | 3 | 2.36 | 0.25 | 2.06 | 0.04 | 0.1271186
30 | Tong Lin，2024 | Zibo | MgFe-CO3-LDHs | SN | CK | CK | Mg2+ | Fe3+ | 2.05 | CO32- |  |  |  |  | soil |  |  |  |  | Pb、Cd | 3 | 80 | As | 3 | 2.5 | 0.1 | 1.97 | 0.06 | 0.212
30 | Tong Lin，2024 | Zibo | MgFe-CO3-LDHs | SN | CK | CK | Mg2+ | Fe3+ | 2.05 | CO32- |  |  |  |  | soil |  |  |  |  | Pb、Cd | 6 | 80 | As | 3 | 2.46 | 0.37 | 2 | 0.06 | 0.1869919
30 | Tong Lin，2024 | Zibo | MgFe-CO3-LDHs | SN | CK | CK | Mg2+ | Fe3+ | 2.05 | CO32- |  |  |  |  | soil |  |  |  |  | Pb、Cd | 6 | 80 | As | 3 | 2.36 | 0.25 | 1.68 | 0.02 | 0.2881356
30 | Tong Lin，2024 | Zibo | MgFe-CO3-LDHs | SN | CK | CK | Mg2+ | Fe3+ | 2.05 | CO32- |  |  |  |  | soil |  |  |  |  | Pb、Cd | 6 | 80 | As | 3 | 2.5 | 0.1 | 1.42 | 0.04 | 0.432
30 | Tong Lin，2024 | Zibo | MgFe-CO3-LDHs | SN | CK | CK | Mg2+ | Fe3+ | 2.05 | CO32- |  |  |  |  | soil |  |  |  |  | Pb、Cd | 14 | 80 | As | 3 | 2.46 | 0.37 | 1.37 | 0.21 | 0.4430894
30 | Tong Lin，2024 | Zibo | MgFe-CO3-LDHs | SN | CK | CK | Mg2+ | Fe3+ | 2.05 | CO32- |  |  |  |  | soil |  |  |  |  | Pb、Cd | 14 | 80 | As | 3 | 2.36 | 0.25 | 0.77 | 0.02 | 0.6737288
30 | Tong Lin，2024 | Zibo | MgFe-CO3-LDHs | SN | CK | CK | Mg2+ | Fe3+ | 2.05 | CO32- |  |  |  |  | soil |  |  |  |  | Pb、Cd | 14 | 80 | As | 3 | 2.5 | 0.1 | 0.43 | 0.1 | 0.828
30 | Tong Lin，2024 | Zibo | MgFe-NO3-LDHs | IE | CK | CK | Mg2+ | Fe3+ | 2.03 | NO3- |  |  |  |  | soil |  |  |  |  | Pb、Cd | 3 | 80 | As | 3 | 2.04 | 0.44 | 1.68 | 0.32 | 0.1764706
30 | Tong Lin，2024 | Zibo | MgFe-NO3-LDHs | IE | CK | CK | Mg2+ | Fe3+ | 2.03 | NO3- |  |  |  |  | soil |  |  |  |  | Pb、Cd | 3 | 80 | As | 3 | 2.23 | 0.17 | 0.82 | 0.14 | 0.632287
30 | Tong Lin，2024 | Zibo | MgFe-NO3-LDHs | IE | CK | CK | Mg2+ | Fe3+ | 2.03 | NO3- |  |  |  |  | soil |  |  |  |  | Pb、Cd | 6 | 80 | As | 3 | 2.31 | 0.44 | 1.63 | 0.04 | 0.2943723
30 | Tong Lin，2024 | Zibo | MgFe-NO3-LDHs | IE | CK | CK | Mg2+ | Fe3+ | 2.03 | NO3- |  |  |  |  | soil |  |  |  |  | Pb、Cd | 6 | 80 | As | 3 | 2.04 | 0.44 | 1.32 | 0.11 | 0.3529412
30 | Tong Lin，2024 | Zibo | MgFe-NO3-LDHs | IE | CK | CK | Mg2+ | Fe3+ | 2.03 | NO3- |  |  |  |  | soil |  |  |  |  | Pb、Cd | 6 | 80 | As | 3 | 2.23 | 0.17 | 0.34 | 0.09 | 0.8475336
30 | Tong Lin，2024 | Zibo | MgFe-NO3-LDHs | IE | CK | CK | Mg2+ | Fe3+ | 2.03 | NO3- |  |  |  |  | soil |  |  |  |  | Pb、Cd | 14 | 80 | As | 3 | 2.31 | 0.44 | 1.27 | 0.12 | 0.4502165
30 | Tong Lin，2024 | Zibo | MgFe-NO3-LDHs | IE | CK | CK | Mg2+ | Fe3+ | 2.03 | NO3- |  |  |  |  | soil |  |  |  |  | Pb、Cd | 14 | 80 | As | 3 | 2.04 | 0.44 | 0.76 | 0.19 | 0.627451
30 | Tong Lin，2024 | Zibo | MgFe-NO3-LDHs | IE | CK | CK | Mg2+ | Fe3+ | 2.03 | NO3- |  |  |  |  | soil |  |  |  |  | Pb、Cd | 14 | 80 | As | 3 | 2.23 | 0.17 | 0.23 | 0.02 | 0.896861
32 | Shifeng Zhao，2021 | Zibo | Mg2Al-LDH | CoP | CK | CK | Mg2+ | Al3+ | 2 | NO3- |  |  |  |  | soil |  |  | 8.1 | 25 |  | 0.5 |  | Cr | 3 | 200 | 4 | 197.751 | 0.105 | 0.011245
32 | Shifeng Zhao，2021 | Zibo | Mg2Al-LDH-WT | SaCop | CK | WT | Mg2+ | Al3+ | 2 | NO3- |  |  |  | 0.7438 | soil |  |  | 8.1 | 25 |  | 0.5 |  | Cr | 3 | 200 | 4 | 194.088 | 0.105 | 0.02956
32 | Shifeng Zhao，2021 | Zibo | Mg2Al-LDH-WT | SaCop | CK | WT | Mg2+ | Al3+ | 2 | NO3- |  |  |  | 0.7438 | soil | 10 |  | 8.1 | 25 | As-5 |  |  | Cr | 3 | 15 | 0.3 | 14.276 | 0.247 | 0.04826667
32 | Shifeng Zhao，2021 | Zibo | Mg2Al-LDH-WT | SaCop | CK | WT | Mg2+ | Al3+ | 2 | NO3- |  |  |  | 0.7438 | soil | 10 |  | 8.1 | 25 | As-5 |  |  | Cr | 3 | 35 | 0.7 | 33.8 | 0.282 | 0.03428571
32 | Shifeng Zhao，2021 | Zibo | Mg2Al-LDH-WT | SaCop | CK | WT | Mg2+ | Al3+ | 2 | NO3- |  |  |  | 0.7438 | soil | 10 |  | 8.1 | 25 | As-5 |  |  | Cr | 3 | 100 | 2 | 99.524 | 0.212 | 0.00476
32 | Shifeng Zhao，2021 | Zibo | Mg2Al-LDH-WT | SaCop | CK | WT | Mg2+ | Al3+ | 2 | NO3- |  |  |  | 0.7438 | soil | 10 |  | 8.1 | 25 | As-5 |  |  | Cr | 3 | 200 | 4 | 199.629 | 0.3 | 0.001855
32 | Shifeng Zhao，2021 | Zibo | Mg4Al-LDH-WT | SaCop | CK | WT | Mg2+ | Al3+ | 4 | NO3- |  |  |  |  | soil |  |  | 8.1 | 25 |  | 0.5 |  | Cr | 3 | 200 | 4 | 196.047 | 0.105 | 0.019765
32 | Shifeng Zhao，2021 | Zibo | Mg2Al-LDH | CoP | CK | CK | Mg2+ | Al3+ | 2 | NO3- |  |  |  |  | soil |  |  | 8.1 | 25 |  | 0.5 |  | As | 3 | 200 | 4 | 198.989 | 0.068 | 0.005055
32 | Shifeng Zhao，2021 | Zibo | Mg2Al-LDH-WT | SaCop | CK | WT | Mg2+ | Al3+ | 2 | NO3- |  |  |  | 0.7438 | soil |  |  | 8.1 | 25 |  | 0.5 |  | As | 3 | 200 | 4 | 197.072 | 0.05 | 0.01464
32 | Shifeng Zhao，2021 | Zibo | Mg2Al-LDH-WT | SaCop | CK | WT | Mg2+ | Al3+ | 2 | NO3- |  |  |  | 0.7438 | soil | 10 |  | 8.1 | 25 | Cr |  |  | As | 3 | 15 | 0.3 | 14.047 | 0.282 | 0.06353333
32 | Shifeng Zhao，2021 | Zibo | Mg2Al-LDH-WT | SaCop | CK | WT | Mg2+ | Al3+ | 2 | NO3- |  |  |  | 0.7438 | soil | 10 |  | 8.1 | 25 | Cr |  |  | As | 3 | 35 | 0.7 | 33.147 | 0.282 | 0.05294286
32 | Shifeng Zhao，2021 | Zibo | Mg2Al-LDH-WT | SaCop | CK | WT | Mg2+ | Al3+ | 2 | NO3- |  |  |  | 0.7438 | soil | 10 |  | 8.1 | 25 | Cr |  |  | As | 3 | 100 | 2 | 95.853 | 0.318 | 0.04147
32 | Shifeng Zhao，2021 | Zibo | Mg2Al-LDH-WT | SaCop | CK | WT | Mg2+ | Al3+ | 2 | NO3- |  |  |  | 0.7438 | soil | 10 |  | 8.1 | 25 | Cr |  |  | As | 3 | 200 | 4 | 194.141 | 0.265 | 0.029295
32 | Shifeng Zhao，2021 | Zibo | Mg2Al-LDH-WT | SaCop | CK | WT | Mg2+ | Al3+ | 2 | NO3- |  |  |  | 0.7438 | soil | 10 |  | 8.1 | 25 | SO42- |  |  | As | 3 | 100 | 2 | 11.91 |  | 0.8809
32 | Shifeng Zhao，2021 | Zibo | Mg2Al-LDH-WT | SaCop | CK | WT | Mg2+ | Al3+ | 2 | NO3- |  |  |  | 0.7438 | soil | 10 |  | 8.1 | 25 | HPO42- |  |  | As | 3 | 100 | 2 | 11.13 |  | 0.8887
32 | Shifeng Zhao，2021 | Zibo | Mg2Al-LDH-WT | SaCop | CK | WT | Mg2+ | Al3+ | 2 | NO3- |  |  |  | 0.7438 | soil | 10 |  | 8.1 | 25 | HCO3- |  |  | As | 3 | 100 | 2 | 57.05 |  | 0.4295
32 | Shifeng Zhao，2021 | Zibo | Mg2Al-LDH-WT | SaCop | CK | WT | Mg2+ | Al3+ | 2 | NO3- |  |  |  | 0.7438 | soil | 10 |  | 8.1 | 25 | CO32- |  |  | As | 3 | 100 | 2 | 67.08 |  | 0.3292
32 | Shifeng Zhao，2021 | Zibo | Mg2Al-LDH-WT | SaCop | CK | WT | Mg2+ | Al3+ | 2 | NO3- |  |  |  | 0.7438 | soil | 10 |  | 8.1 | 25 | Cl- |  |  | As | 3 | 100 | 2 | 4.07 |  | 0.9593
32 | Shifeng Zhao，2021 | Zibo | Mg2Al-LDH-WT | SaCop | CK | WT | Mg2+ | Al3+ | 2 | NO3- |  |  |  | 0.7438 | soil | 10 |  | 8.1 | 25 | F- |  |  | As | 3 | 100 | 2 | 3.13 |  | 0.9687
32 | Shifeng Zhao，2021 | Zibo | Mg3Al-LDH-WT | SaCop | CK | WT | Mg2+ | Al3+ | 3 | NO3- |  |  |  |  | soil |  |  | 8.1 | 25 |  | 0.5 |  | As | 3 | 200 | 4 | 197.623 | 0.059 | 0.011885
32 | Shifeng Zhao，2021 | Zibo | Mg4Al-LDH-WT | SaCop | CK | WT | Mg2+ | Al3+ | 4 | NO3- |  |  |  |  | soil |  |  | 8.1 | 25 |  | 0.5 |  | As | 3 | 200 | 4 | 196.047 | 0.105 | 0.019765
33 | Xiaofeng Huang，2024 | Changsha | 弱结晶度Ca2Fe-LDH | CoP | CK | CK | Ca2+ | Fe3+ | 2 | Cl- | 197.7 |  | 3.3 |  | soil |  |  |  | 30 | As-3 | 56 | 60 | Cd | 3 | 0.736 | 0.01472 | 0.0108928 | 0.011 | 0.9852
33 | Xiaofeng Huang，2024 | Changsha | 弱结晶度Ca2Fe-LDH | CoP | CK | CK | Ca2+ | Fe3+ | 2 | Cl- | 197.7 |  | 3.3 |  | soil |  |  |  | 30 | Cd | 56 | 60 | As | 3 | 1.4 | 0.028 | 0.2198 | 0.02604 | 0.843
33 | Xiaofeng Huang，2024 | Changsha | 弱结晶度Ca2Fe-LDH | CoP | CK | CK | Ca2+ | Fe3+ | 2 | Cl- | 197.7 |  | 3.3 |  | soil |  |  |  | 30 | Cd | 56 | 60 | As | 3 | 1.4 | 0.028 | 0.18 | 0.0036 | 0.8714286
33 | Xiaofeng Huang，2024 | Changsha | 弱结晶度Ca3Fe-LDH | CoP | CK | CK | Ca2+ | Fe3+ | 3 | Cl- | 210.9 |  | 8.4 |  | soil |  |  |  | 30 | Cd | 56 | 60 | As | 3 | 1.4 | 0.028 | 0.53158 | 0 | 0.6203
33 | Xiaofeng Huang，2024 | Changsha | 弱结晶度Ca3Fe-LDH | CoP | CK | CK | Ca2+ | Fe3+ | 3 | Cl- | 210.9 |  | 8.4 |  | soil |  |  |  | 30 | Cd | 56 | 60 | As | 3 | 1.4 | 0.028 | 0.26572 | 0.0224 | 0.8102
33 | Xiaofeng Huang，2024 | Changsha | 弱结晶度Ca3Fe-LDH | CoP | CK | CK | Ca2+ | Fe3+ | 3 | Cl- | 210.9 |  | 8.4 |  | soil |  |  |  | 30 | Cd | 56 | 60 | As | 3 | 1.4 | 0.028 | 0.38556 | 0.01498 | 0.7246
33 | Xiaofeng Huang，2024 | Changsha | 弱结晶度Ca4Fe-LDH | CoP | CK | CK | Ca2+ | Fe3+ | 4 | Cl- | 189.9 |  | 2.1 |  | soil |  |  |  | 30 | Cd | 56 | 60 | As | 3 | 1.4 | 0.028 | 0.19824 | 0 | 0.8584
33 | Xiaofeng Huang，2024 | Changsha | 弱结晶度Ca4Fe-LDH | CoP | CK | CK | Ca2+ | Fe3+ | 4 | Cl- | 189.9 |  | 2.1 |  | soil |  |  |  | 30 | Cd | 56 | 60 | As | 3 | 1.4 | 0.028 | 0.21042 | 0 | 0.8497
33 | Xiaofeng Huang，2024 | Changsha | 弱结晶度Ca4Fe-LDH | CoP | CK | CK | Ca2+ | Fe3+ | 4 | Cl- | 189.9 |  | 2.1 |  | soil |  |  |  | 30 | Cd | 56 | 60 | As | 3 | 1.4 | 0.028 | 0.18914 | 0 | 0.8649
34 | Yuqi Jing，2024 | Wuhan | CaFe-LDH | CoP | CK | CK | Ca2+ | Fe3+ | 2 | NO3- |  |  |  |  | soil |  |  | 6.51 | 25 |  | 0.75 |  | Cd | 3 | 142.27 | 2.68 | 130.52 | 6.6 | 0.08258944
34 | Yuqi Jing，2024 | Wuhan | CaFe-LDH | CoP | CK | CK | Ca2+ | Fe3+ | 2 | NO3- |  |  |  |  | soil |  |  | 6.51 | 25 |  | 0.75 |  | Cd | 3 | 142.27 | 2.68 | 89.07 | 0.62 | 0.3739369
34 | Yuqi Jing，2024 | Wuhan | CaFe-LDH | CoP | CK | CK | Ca2+ | Fe3+ | 2 | NO3- |  |  |  |  | soil |  |  | 6.51 | 25 |  | 0.75 |  | Cd | 3 | 142.27 | 2.68 | 48.25 | 0.62 | 0.6608561
34 | Yuqi Jing，2024 | Wuhan | CaFe-LDH | CoP | CK | CK | Ca2+ | Fe3+ | 2 | NO3- |  |  |  |  | soil |  |  | 6.51 | 25 |  | 0.75 |  | Cd | 3 | 142.27 | 2.68 | 42.47 | 0.41 | 0.7014831
34 | Yuqi Jing，2024 | Wuhan | CaFe-LDH | CoP | CK | CK | Ca2+ | Fe3+ | 2 | NO3- |  |  |  |  | soil |  |  | 6.51 | 25 |  | 0.75 |  | Cd | 3 | 142.27 | 2.68 | 42.06 | 2.06 | 0.7043649
34 | Yuqi Jing，2024 | Wuhan | CaFe-LDH | CoP | CK | CK | Ca2+ | Fe3+ | 2 | NO3- |  |  |  |  | soil |  |  | 6.51 | 25 |  | 0.75 |  | Cd | 3 | 142.27 | 2.68 | 39.38 | 2.68 | 0.7232024
34 | Yuqi Jing，2024 | Wuhan | CaFe-LDH | CoP | CK | CK | Ca2+ | Fe3+ | 2 | NO3- |  |  |  |  | soil |  |  | 6.51 | 25 |  | 0.75 |  | Cd | 3 | 142.27 | 2.68 | 31.34 | 6.8 | 0.7797146
34 | Yuqi Jing，2024 | Wuhan | CaFe-LDH | CoP | CK | CK | Ca2+ | Fe3+ | 2 | NO3- |  |  |  |  | soil |  |  | 6.51 | 25 |  | 0.75 |  | Cd | 3 | 142.27 | 2.68 | 33.4 | 4.12 | 0.7652351
35 | Huifeng Wang，2023 | Shanghai | CaAl-LDH（Ca4Al2(OH)12Cl2⋅4H2O） |  | CK | CK | Ca2+ | Al3+ | 2 | Cl- |  |  |  |  | soil |  |  | 5.95 | 25 | Pb、Cd | 42 | 70 | Zn | 3 | 0.52 | 0 | 0.12 | 0.01579 | 0.7692308
35 | Huifeng Wang，2023 | Shanghai | CaAl-LDH（Ca4Al2(OH)12Cl2⋅4H2O） |  | CK | CK | Ca2+ | Al3+ | 2 | Cl- |  |  |  |  | soil |  |  | 5.95 | 25 | Pb、Cd | 42 | 70 | Zn | 3 | 0.52 | 0 | 0.055 | 0.02368 | 0.8942308
35 | Huifeng Wang，2023 | Shanghai | CaAl-LDH（Ca4Al2(OH)12Cl2⋅4H2O） |  | CK | CK | Ca2+ | Al3+ | 2 | Cl- |  |  |  |  | soil |  |  | 5.95 | 25 | Pb、Cd | 42 | 70 | Zn | 3 | 0.52 | 0 | 0.036 | 0.01974 | 0.9307692
35 | Huifeng Wang，2023 | Shanghai | CaAl-LDH（Ca4Al2(OH)12Cl2⋅4H2O） |  | CK | CK | Ca2+ | Al3+ | 2 | Cl- |  |  |  |  | soil |  |  | 5.95 | 25 | Pb、Cd | 42 | 70 | Zn | 3 | 0.37 | 0.04342 | 0.099 | 0.01184 | 0.7324324
35 | Huifeng Wang，2023 | Shanghai | CaAl-LDH（Ca4Al2(OH)12Cl2⋅4H2O） |  | CK | CK | Ca2+ | Al3+ | 2 | Cl- |  |  |  |  | soil |  |  | 5.95 | 25 | Pb、Cd | 42 | 70 | Zn | 3 | 0.37 | 0.04342 | 0.083 | 0.03158 | 0.7756757
35 | Huifeng Wang，2023 | Shanghai | CaAl-LDH（Ca4Al2(OH)12Cl2⋅4H2O） |  | CK | CK | Ca2+ | Al3+ | 2 | Cl- |  |  |  |  | soil |  |  | 5.95 | 25 | Pb、Cd | 42 | 70 | Zn | 3 | 0.37 | 0.04342 | 0.083 | 0.05526 | 0.7756757
35 | Huifeng Wang，2023 | Shanghai | CaAl-LDH（Ca4Al2(OH)12Cl2⋅4H2O） |  | CK | CK | Ca2+ | Al3+ | 2 | Cl- |  |  |  |  | soil |  |  | 5.95 | 25 | Cd、Zn | 42 | 70 | Pb | 3 | 0.0411 | 0.00131 | 0.0647 | 0.00065 | -0.5742092
35 | Huifeng Wang，2023 | Shanghai | CaAl-LDH（Ca4Al2(OH)12Cl2⋅4H2O） |  | CK | CK | Ca2+ | Al3+ | 2 | Cl- |  |  |  |  | soil |  |  | 5.95 | 25 | Cd、Zn | 42 | 70 | Pb | 3 | 0.0411 | 0.00131 | 0.0307 | 0.00092 | 0.2530414
35 | Huifeng Wang，2023 | Shanghai | CaAl-LDH（Ca4Al2(OH)12Cl2⋅4H2O） |  | CK | CK | Ca2+ | Al3+ | 2 | Cl- |  |  |  |  | soil |  |  | 5.95 | 25 | Cd、Zn | 42 | 70 | Pb | 3 | 0.0411 | 0.00131 | 0.0385 | 0.00033 | 0.06326034
35 | Huifeng Wang，2023 | Shanghai | CaAl-LDH（Ca4Al2(OH)12Cl2⋅4H2O） |  | CK | CK | Ca2+ | Al3+ | 2 | Cl- |  |  |  |  | soil |  |  | 5.95 | 25 | Cd、Zn | 42 | 70 | Pb | 3 | 0.0411 | 0.00131 | 0.063 | 0.00078 | -0.5328467
35 | Huifeng Wang，2023 | Shanghai | CaAl-LDH（Ca4Al2(OH)12Cl2⋅4H2O） |  | CK | CK | Ca2+ | Al3+ | 2 | Cl- |  |  |  |  | soil |  |  | 5.95 | 25 | Cd、Zn | 42 | 70 | Pb | 3 | 0.0411 | 0.00131 | 0.048 | 0.00137 | -0.1678832
35 | Huifeng Wang，2023 | Shanghai | CaAl-LDH（Ca4Al2(OH)12Cl2⋅4H2O） |  | CK | CK | Ca2+ | Al3+ | 2 | Cl- |  |  |  |  | soil |  |  | 5.95 | 25 | Pb、Zn | 42 | 70 | Cd | 3 | 0.81 | 0.0162 | 0.111 | 0.00184 | 0.137037
35 | Huifeng Wang，2023 | Shanghai | CaAl-LDH（Ca4Al2(OH)12Cl2⋅4H2O） |  | CK | CK | Ca2+ | Al3+ | 2 | Cl- |  |  |  |  | soil |  |  | 5.95 | 25 | Pb、Zn | 42 | 70 | Cd | 3 | 0.111 | 0.00184 | 0.057 | 0.00184 | 0.4864865
35 | Huifeng Wang，2023 | Shanghai | CaAl-LDH（Ca4Al2(OH)12Cl2⋅4H2O） |  | CK | CK | Ca2+ | Al3+ | 2 | Cl- |  |  |  |  | soil |  |  | 5.95 | 25 | Pb、Zn | 42 | 70 | Cd | 3 | 0.111 | 0.00184 | 0.023 | 0.00322 | 0.7927928
35 | Huifeng Wang，2023 | Shanghai | CaAl-LDH（Ca4Al2(OH)12Cl2⋅4H2O） |  | CK | CK | Ca2+ | Al3+ | 2 | Cl- |  |  |  |  | soil |  |  | 5.95 | 25 | Pb、Zn | 42 | 70 | Cd | 3 | 0.111 | 0.00184 | 0.004 | 0.00046 | 0.963964
35 | Huifeng Wang，2023 | Shanghai | CaAl-LDH（Ca4Al2(OH)12Cl2⋅4H2O） |  | CK | CK | Ca2+ | Al3+ | 2 | Cl- |  |  |  |  | soil |  |  | 5.95 | 25 | Pb、Zn | 42 | 70 | Cd | 3 | 0.81 | 0.0162 | 0.089 | 0.00322 | 0.1098765
35 | Huifeng Wang，2023 | Shanghai | CaAl-LDH（Ca4Al2(OH)12Cl2⋅4H2O） |  | CK | CK | Ca2+ | Al3+ | 2 | Cl- |  |  |  |  | soil |  |  | 5.95 | 25 | Pb、Zn | 42 | 70 | Cd | 3 | 0.089 | 0.00322 | 0.033 | 0.00184 | 0.6292135
35 | Huifeng Wang，2023 | Shanghai | CaAl-LDH（Ca4Al2(OH)12Cl2⋅4H2O） |  | CK | CK | Ca2+ | Al3+ | 2 | Cl- |  |  |  |  | soil |  |  | 5.95 | 25 | Pb、Zn | 42 | 70 | Cd | 3 | 0.089 | 0.00322 | 0.014 | 0.00138 | 0.8426966
35 | Huifeng Wang，2023 | Shanghai | CaAl-LDH（Ca4Al2(OH)12Cl2⋅4H2O） |  | CK | CK | Ca2+ | Al3+ | 2 | Cl- |  |  |  |  | soil |  |  | 5.95 | 25 | Pb、Zn | 42 | 70 | Cd | 3 | 0.089 | 0.00322 | 0.005 | 0.00046 | 0.9438202
36 | Ruisen Jing，2024 | Zibo | HMS-MgAl-LDH | Hyd | CK | CK | Mg2+ | Al3+ | 2 | NO3- | 42.45 | 0.3629 | 28.03 |  | soil | 2 | 200 | 3 |  | As-5、Cr、Cu |  |  | Pb | 3 | 200 | 4 | 103.26 |  | 0.4837
36 | Ruisen Jing，2024 | Zibo | HMS-MgAl-LDH | Hyd | CK | CK | Mg2+ | Al3+ | 2 | NO3- | 42.45 | 0.3629 | 28.03 |  | soil | 2 | 200 | 4 |  | As-5、Cr、Cu |  |  | Pb | 3 | 200 | 4 | 90.74 |  | 0.5463
36 | Ruisen Jing，2024 | Zibo | HMS-MgAl-LDH | Hyd | CK | CK | Mg2+ | Al3+ | 2 | NO3- | 42.45 | 0.3629 | 28.03 |  | soil | 2 | 200 | 5 |  | As-5、Cr、Cu |  |  | Pb | 3 | 200 | 4 | 59.46 |  | 0.7027
36 | Ruisen Jing，2024 | Zibo | HMS-MgAl-LDH | Hyd | CK | CK | Mg2+ | Al3+ | 2 | NO3- | 42.45 | 0.3629 | 28.03 |  | soil | 2 | 200 | 6 |  | As-5、Cr、Cu |  |  | Pb | 3 | 200 | 4 | 45.98 |  | 0.7701
36 | Ruisen Jing，2024 | Zibo | HMS-MgAl-LDH | Hyd | CK | CK | Mg2+ | Al3+ | 2 | NO3- | 42.45 | 0.3629 | 28.03 |  | soil | 2 | 200 | 7 |  | As-5、Cr、Cu |  |  | Pb | 3 | 200 | 4 | 33.9 |  | 0.8305
36 | Ruisen Jing，2024 | Zibo | HMS-MgAl-LDH | Hyd | CK | CK | Mg2+ | Al3+ | 2 | NO3- | 42.45 | 0.3629 | 28.03 |  | soil | 2 | 200 | 6.6 | 25 | As-5、Cr、Cu | 0.1666667 |  | Pb | 3 | 200 | 4 | 196.3962 | 0.0754 | 0.018019
36 | Ruisen Jing， 2024 | Zibo | micro MgAl-LDHs | CoP | CK | CK | Mg2+ | Al3+ | 2 | NO3- | 19.35 | 0.1208 | 25.09 |  | soil | 2 | 200 | 6.6 | 25 | As-5、Cr、Cu | 0.1666667 |  | Pb | 3 | 200 | 4 | 197.6604 | 0.0566 | 0.011698
36 | Ruisen Jing， 2024 | Zibo | nano MgAl-LDHs | Hyd | CK | CK | Mg2+ | Al3+ | 2 | NO3- | 30.28 | 0.1331 | 21.47 |  | soil | 2 | 200 | 6.6 | 25 | As-5、Cr、Cu | 0.1666667 |  | Pb | 3 | 200 | 4 | 196.8018 | 0.066 | 0.015991
36 | Ruisen Jing， 2024 | Zibo | ultra MgAl-LDHs | Hyd | CK | CK | Mg2+ | Al3+ | 2 | NO3- | 32.9 | 0.1345 | 21.03 |  | soil | 2 | 200 | 6.6 | 25 | As-5、Cr、Cu | 0.1666667 |  | Pb | 3 | 200 | 4 | 196.6698 | 0.0566 | 0.016651
36 | Ruisen Jing，2024 | Zibo | HMS-MgAl-LDH | Hyd | CK | CK | Mg2+ | Al3+ | 2 | NO3- | 42.45 | 0.3629 | 28.03 |  | soil | 2 | 200 |  |  | As-5、Cr、Pb |  |  | Cu | 3 | 200 | 4 | 0.46 |  | 0.9977
36 | Ruisen Jing，2024 | Zibo | HMS-MgAl-LDH | Hyd | CK | CK | Mg2+ | Al3+ | 2 | NO3- | 42.45 | 0.3629 | 28.03 |  | soil | 2 | 200 |  |  | Na+ |  |  | Cu | 3 | 200 | 4 | 2.34 |  | 0.9883
36 | Ruisen Jing，2024 | Zibo | HMS-MgAl-LDH | Hyd | CK | CK | Mg2+ | Al3+ | 2 | NO3- | 42.45 | 0.3629 | 28.03 |  | soil | 2 | 200 |  |  | K+ |  |  | Cu | 3 | 200 | 4 | 3.72 |  | 0.9814
36 | Ruisen Jing，2024 | Zibo | HMS-MgAl-LDH | Hyd | CK | CK | Mg2+ | Al3+ | 2 | NO3- | 42.45 | 0.3629 | 28.03 |  | soil | 2 | 200 |  |  | Ca2+ |  |  | Cu | 3 | 200 | 4 | 9.8 |  | 0.951
36 | Ruisen Jing，2024 | Zibo | HMS-MgAl-LDH | Hyd | CK | CK | Mg2+ | Al3+ | 2 | NO3- | 42.45 | 0.3629 | 28.03 |  | soil | 2 | 200 |  |  | Mg2+ |  |  | Cu | 3 | 200 | 4 | 8.4 |  | 0.958
36 | Ruisen Jing，2024 | Zibo | HMS-MgAl-LDH | Hyd | CK | CK | Mg2+ | Al3+ | 2 | NO3- | 42.45 | 0.3629 | 28.03 |  | soil | 2 | 200 |  |  | Cl- |  |  | Cu | 3 | 200 | 4 | 3.26 |  | 0.9837
36 | Ruisen Jing，2024 | Zibo | HMS-MgAl-LDH | Hyd | CK | CK | Mg2+ | Al3+ | 2 | NO3- | 42.45 | 0.3629 | 28.03 |  | soil | 2 | 200 |  |  | NO3- |  |  | Cu | 3 | 200 | 4 | 2.34 |  | 0.9883
36 | Ruisen Jing，2024 | Zibo | HMS-MgAl-LDH | Hyd | CK | CK | Mg2+ | Al3+ | 2 | NO3- | 42.45 | 0.3629 | 28.03 |  | soil | 2 | 200 |  |  | SO42- |  |  | Cu | 3 | 200 | 4 | 6.52 |  | 0.9674
36 | Ruisen Jing，2024 | Zibo | HMS-MgAl-LDH | Hyd | CK | CK | Mg2+ | Al3+ | 2 | NO3- | 42.45 | 0.3629 | 28.03 |  | soil | 2 | 200 |  |  | CO32- |  |  | Cu | 3 | 200 | 4 | 5.6 |  | 0.972
36 | Ruisen Jing，2024 | Zibo | HMS-MgAl-LDH | Hyd | CK | CK | Mg2+ | Al3+ | 2 | NO3- | 42.45 | 0.3629 | 28.03 |  | soil | 2 | 200 | 3 |  | As-5、Cr、Pb |  |  | Cu | 3 | 200 | 4 | 111.6 |  | 0.442
36 | Ruisen Jing，2024 | Zibo | HMS-MgAl-LDH | Hyd | CK | CK | Mg2+ | Al3+ | 2 | NO3- | 42.45 | 0.3629 | 28.03 |  | soil | 2 | 200 | 4 |  | As-5、Cr、Pb |  |  | Cu | 3 | 200 | 4 | 91.26 |  | 0.5437
36 | Ruisen Jing，2024 | Zibo | HMS-MgAl-LDH | Hyd | CK | CK | Mg2+ | Al3+ | 2 | NO3- | 42.45 | 0.3629 | 28.03 |  | soil | 2 | 200 | 5 |  | As-5、Cr、Pb |  |  | Cu | 3 | 200 | 4 | 67.54 |  | 0.6623
36 | Ruisen Jing，2024 | Zibo | HMS-MgAl-LDH | Hyd | CK | CK | Mg2+ | Al3+ | 2 | NO3- | 42.45 | 0.3629 | 28.03 |  | soil | 2 | 200 | 6 |  | As-5、Cr、Pb |  |  | Cu | 3 | 200 | 4 | 31.56 |  | 0.8422
36 | Ruisen Jing，2024 | Zibo | HMS-MgAl-LDH | Hyd | CK | CK | Mg2+ | Al3+ | 2 | NO3- | 42.45 | 0.3629 | 28.03 |  | soil | 2 | 200 | 7 |  | As-5、Cr、Pb |  |  | Cu | 3 | 200 | 4 | 22.68 |  | 0.8866
36 | Ruisen Jing，2024 | Zibo | HMS-MgAl-LDH | Hyd | CK | CK | Mg2+ | Al3+ | 2 | NO3- | 42.45 | 0.3629 | 28.03 |  | soil | 2 | 200 | 6.6 | 25 | As-5、Cr、Pb | 0.1666667 |  | Cu | 3 | 200 | 4 | 197.1396 | 0.068 | 0.014302
36 | Ruisen Jing， 2024 | Zibo | micro MgAl-LDHs | CoP | CK | CK | Mg2+ | Al3+ | 2 | NO3- | 19.35 | 0.1208 | 25.09 |  | soil | 2 | 200 | 6.6 | 25 | As-5、Cr、Pb | 0.1666667 |  | Cu | 3 | 200 | 4 | 198.8302 | 0.0528 | 0.005849
36 | Ruisen Jing， 2024 | Zibo | nano MgAl-LDHs | Hyd | CK | CK | Mg2+ | Al3+ | 2 | NO3- | 30.28 | 0.1331 | 21.47 |  | soil | 2 | 200 | 6.6 | 25 | As-5、Cr、Pb | 0.1666667 |  | Cu | 3 | 200 | 4 | 197.9472 | 0.068 | 0.010264
36 | Ruisen Jing， 2024 | Zibo | ultra MgAl-LDHs | Hyd | CK | CK | Mg2+ | Al3+ | 2 | NO3- | 32.9 | 0.1345 | 21.03 |  | soil | 2 | 200 | 6.6 | 25 | As-5、Cr、Pb | 0.1666667 |  | Cu | 3 | 200 | 4 | 197.7434 | 0.0604 | 0.011283
36 | Ruisen Jing，2024 | Zibo | HMS-MgAl-LDH | Hyd | CK | CK | Mg2+ | Al3+ | 2 | NO3- | 42.45 | 0.3629 | 28.03 |  | soil | 2 | 200 | 6.6 | 25 | As-5、Cu、Pb | 0.1666667 |  | Cr | 3 | 200 | 4 | 198.6934 | 0.0226 | 0.006533
36 | Ruisen Jing， 2024 | Zibo | micro MgAl-LDHs | CoP | CK | CK | Mg2+ | Al3+ | 2 | NO3- | 19.35 | 0.1208 | 25.09 |  | soil | 2 | 200 | 6.6 | 25 | As-5、Cu、Pb | 0.1666667 |  | Cr | 3 | 200 | 4 | 199.3412 | 0.03 | 0.003294
36 | Ruisen Jing， 2024 | Zibo | nano MgAl-LDHs | Hyd | CK | CK | Mg2+ | Al3+ | 2 | NO3- | 30.28 | 0.1331 | 21.47 |  | soil | 2 | 200 | 6.6 | 25 | As-5、Cu、Pb | 0.1666667 |  | Cr | 3 | 200 | 4 | 199.0056 | 0.0262 | 0.004972
36 | Ruisen Jing， 2024 | Zibo | ultra MgAl-LDHs | Hyd | CK | CK | Mg2+ | Al3+ | 2 | NO3- | 32.9 | 0.1345 | 21.03 |  | soil | 2 | 200 | 6.6 | 25 | As-5、Cu、Pb | 0.1666667 |  | Cr | 3 | 200 | 4 | 198.8852 | 0.0262 | 0.005574
36 | Ruisen Jing，2024 | Zibo | HMS-MgAl-LDH | Hyd | CK | CK | Mg2+ | Al3+ | 2 | NO3- | 42.45 | 0.3629 | 28.03 |  | soil | 2 | 200 | 6.6 | 25 | Cr、Cu、Pb | 0.1666667 |  | As | 3 | 200 | 4 | 197.7046 | 0.0492 | 0.011477
36 | Ruisen Jing， 2024 | Zibo | micro MgAl-LDHs | CoP | CK | CK | Mg2+ | Al3+ | 2 | NO3- | 19.35 | 0.1208 | 25.09 |  | soil | 2 | 200 | 6.6 | 25 | Cr、Cu、Pb | 0.1666667 |  | As | 3 | 200 | 4 | 198.2892 | 0.037 | 0.008554
36 | Ruisen Jing， 2024 | Zibo | nano MgAl-LDHs | Hyd | CK | CK | Mg2+ | Al3+ | 2 | NO3- | 30.28 | 0.1331 | 21.47 |  | soil | 2 | 200 | 6.6 | 25 | Cr、Cu、Pb | 0.1666667 |  | As | 3 | 200 | 4 | 197.9508 | 0.043 | 0.010246
36 | Ruisen Jing， 2024 | Zibo | ultra MgAl-LDHs | Hyd | CK | CK | Mg2+ | Al3+ | 2 | NO3- | 32.9 | 0.1345 | 21.03 |  | soil | 2 | 200 | 6.6 | 25 | Cr、Cu、Pb | 0.1666667 |  | As | 3 | 200 | 4 | 197.8646 | 0.043 | 0.010677
36 | Ruisen Jing，2024 | Zibo | HMS-MgAl-LDH | Hyd | CK | CK | Mg2+ | Al3+ | 2 | NO3- | 42.45 | 0.3629 | 28.03 |  | soil | 2 |  | 6.6 |  | Cr、Cu、Pb | 0.1666667 |  | As | 3 | 200 | 4 | 197.6222 | 0.083 | 0.011889
36 | Ruisen Jing， 2024 | Zibo | micro MgAl-LDHs | CoP | CK | CK | Mg2+ | Al3+ | 2 | NO3- | 19.35 | 0.1208 | 25.09 |  | soil | 2 |  | 6.6 |  | Cr、Cu、Pb | 0.1666667 |  | As | 3 | 200 | 4 | 198.33 | 0.0774 | 0.00835
36 | Ruisen Jing， 2024 | Zibo | nano MgAl-LDHs | Hyd | CK | CK | Mg2+ | Al3+ | 2 | NO3- | 30.28 | 0.1331 | 21.47 |  | soil | 2 |  | 6.6 |  | Cr、Cu、Pb | 0.1666667 |  | As | 3 | 200 | 4 | 198.048 | 0.0774 | 0.00976
36 | Ruisen Jing， 2024 | Zibo | ultra MgAl-LDHs | Hyd | CK | CK | Mg2+ | Al3+ | 2 | NO3- | 32.9 | 0.1345 | 21.03 |  | soil | 2 |  | 6.6 |  | Cr、Cu、Pb | 0.1666667 |  | As | 3 | 200 | 4 | 197.9208 | 0.083 | 0.010396
37 | Xiaoxian Zhang，2023 | Shanghai | MgAlCl-LDH-doped CMB-2 ( MHs )：掺杂鸡粪生物炭 | CoP | CK | CK | Mg2+ | Al3+ | 2 | Cl- |  | 0.039 |  |  | soil |  |  | 8.37 | 25 |  | 25 | 70 | Pb | 3 | 32.41 | 0 | 0.22 | 0 | 0.993212
37 | Xiaoxian Zhang，2023 | Shanghai | MgAlCl-LDH-doped CMB-2 ( MHs )：掺杂鸡粪生物炭 | CoP | CK | CK | Mg2+ | Al3+ | 2 | Cl- |  | 0.039 |  |  | soil |  |  | 8.37 | 25 |  | 25 | 70 | Cd | 3 | 128.51 | 8.51 | 9.73 | 2.84 | 0.924286
38 | Thi Bich Hanh Nguyen， 2024 | Thai Nguyen City,Vietnam | MgAl-LDH-沸石 | CoP | CK | Zeolite | Mg2+ | Al3+ | 2 | NO3- |  |  |  |  | soil |  |  |  | 25 | Cd、Cr | 30 | 70 | Pb | 3 | 30 | 1.05 | 12.33 | 0.57 | 0.589
38 | Thi Bich Hanh Nguyen， 2024 | Thai Nguyen City,Vietnam | MgAl-LDH-沸石 | CoP | CK | Zeolite | Mg2+ | Al3+ | 2 | NO3- |  |  |  |  | soil |  |  |  | 25 | Cd、Cr | 30 | 70 | Pb | 3 | 117.67 | 1.05 | 53.33 | 1.53 | 0.5467834
38 | Thi Bich Hanh Nguyen， 2024 | Thai Nguyen City,Vietnam | MgAl-LDH-沸石 | CoP | CK | Zeolite | Mg2+ | Al3+ | 2 | NO3- |  |  |  |  | soil | 3 |  |  | Natural | Cd、Cr | 102 | 70 | Pb | 3 | 28.981 | 2.62 | 10.95 | 1.35 | 0.6221662
38 | Thi Bich Hanh Nguyen， 2024 | Thai Nguyen City,Vietnam | MgAl-LDH-沸石 | CoP | CK | Zeolite | Mg2+ | Al3+ | 2 | NO3- |  |  |  |  | soil | 3 |  |  | Natural | Cd、Cr | 102 | 70 | Pb | 3 | 110.22 | 2.62 | 48.22 | 9.93 | 0.5625113
38 | Thi Bich Hanh Nguyen， 2024 | Thai Nguyen City,Vietnam | MgAl-LDH-沸石 | CoP | CK | Zeolite | Mg2+ | Al3+ | 2 | NO3- |  |  |  |  | soil |  |  |  | 25 | Pb、Cr | 30 | 70 | Cd | 3 | 5.64 | 0.05 | 1.518 | 0.158 | 0.7308511
38 | Thi Bich Hanh Nguyen， 2024 | Thai Nguyen City,Vietnam | MgAl-LDH-沸石 | CoP | CK | Zeolite | Mg2+ | Al3+ | 2 | NO3- |  |  |  |  | soil |  |  |  | 25 | Pb、Cr | 30 | 70 | Cd | 3 | 1.518 | 0.158 | 0.652 | 0.196 | 0.5704875
38 | Thi Bich Hanh Nguyen， 2024 | Thai Nguyen City,Vietnam | MgAl-LDH-沸石 | CoP | CK | Zeolite | Mg2+ | Al3+ | 2 | NO3- |  |  |  |  | soil |  |  |  | 25 | Pb、Cr | 30 | 70 | Cd | 3 | 0.498 | 0.005 | 0.185 | 0.049 | 0.6285141
38 | Thi Bich Hanh Nguyen， 2024 | Thai Nguyen City,Vietnam | MgAl-LDH-沸石 | CoP | CK | Zeolite | Mg2+ | Al3+ | 2 | NO3- |  |  |  |  | soil | 3 |  |  | Natural | Pb、Cr | 102 | 70 | Cd | 3 | 1.202 | 0.176 | 0.533 | 0.009 | 0.5565724
38 | Thi Bich Hanh Nguyen， 2024 | Thai Nguyen City,Vietnam | MgAl-LDH-沸石 | CoP | CK | Zeolite | Mg2+ | Al3+ | 2 | NO3- |  |  |  |  | soil | 3 |  |  | Natural | Pb、Cr | 102 | 70 | Cd | 3 | 0.395 | 0.034 | 0.122 | 0.017 | 0.6911392
38 | Thi Bich Hanh Nguyen， 2024 | Thai Nguyen City,Vietnam | MgAl-LDH-沸石 | CoP | CK | Zeolite | Mg2+ | Al3+ | 2 | NO3- |  |  |  |  | soil |  |  |  | 25 | Pb、Cd | 30 | 70 | Cr | 3 | 2.636 | 0.194 | 0.599 | 0.001 | 0.7727618
38 | Thi Bich Hanh Nguyen， 2024 | Thai Nguyen City,Vietnam | MgAl-LDH-沸石 | CoP | CK | Zeolite | Mg2+ | Al3+ | 2 | NO3- |  |  |  |  | soil |  |  |  | 25 | Pb、Cd | 30 | 70 | Cr | 3 | 106.095 | 0.174 | 51.393 | 1.45 | 0.5155945
38 | Thi Bich Hanh Nguyen， 2024 | Thai Nguyen City,Vietnam | MgAl-LDH-沸石 | CoP | CK | Zeolite | Mg2+ | Al3+ | 2 | NO3- |  |  |  |  | soil | 3 |  |  | Natural | Pb、Cd | 102 | 70 | Cr | 3 | 2.399 | 0.328 | 0.461 | 0.051 | 0.8078366
38 | Thi Bich Hanh Nguyen， 2024 | Thai Nguyen City,Vietnam | MgAl-LDH-沸石 | CoP | CK | Zeolite | Mg2+ | Al3+ | 2 | NO3- |  |  |  |  | soil | 3 |  |  | Natural | Pb、Cd | 102 | 70 | Cr | 3 | 105.008 | 6.41 | 38.038 | 0.083 | 0.6377609
39 | Peng Yu，2022 | Changsha | LDH-102A |  | CK | CK | Mg2+ | Al3+ |  |  | 7.09 |  |  |  | soil | [7 empty] | Cd | 3 | 0.53 | 0.0106 | 0.2197 | 0.01763 | 0.5854717
39 | Peng Yu，2022 | Changsha | LDH-102A |  | CK | CK | Mg2+ | Al3+ |  |  | 7.09 |  |  |  | soil | [7 empty] | Cd | 3 | 0.2197 | 0.01763 | 0.1278 | 0.01574 | 0.4182977
39 | Peng Yu，2022 | Changsha | LDH-102A |  | CK | CK | Mg2+ | Al3+ |  |  | 7.09 |  |  |  | soil | [7 empty] | Cd | 3 | 0.2197 | 0.01763 | 0.0888 | 0.00881 | 0.5958125
39 | Peng Yu，2022 | Changsha | LDH-102A |  | CK | CK | Mg2+ | Al3+ |  |  | 7.09 |  |  |  | soil | [7 empty] | Cd | 3 | 0.2197 | 0.01763 | 0.0862 | 0.01133 | 0.6076468
39 | Peng Yu，2022 | Changsha | LDH-102A |  | CK | CK | Mg2+ | Al3+ |  |  | 7.09 |  |  |  | soil | [7 empty] | Cd | 3 | 0.2197 | 0.01763 | 0.0737 | 0.00881 | 0.6645426
39 | Peng Yu， 2022 | Changsha | LDH-112A |  | CK | CK | Ca2+ | Al3+ |  |  | 2.1 |  |  |  | soil | [7 empty] | Cd | 3 | 0.53 | 0.0106 | 0.2197 | 0.01763 | 0.5854717
39 | Peng Yu， 2022 | Changsha | LDH-112A |  | CK | CK | Ca2+ | Al3+ |  |  | 2.1 |  |  |  | soil | [7 empty] | Cd | 3 | 0.2197 | 0.01763 | 0.1737 | 0.02203 | 0.2093764
39 | Peng Yu， 2022 | Changsha | LDH-112A |  | CK | CK | Ca2+ | Al3+ |  |  | 2.1 |  |  |  | soil | [7 empty] | Cd | 3 | 0.2197 | 0.01763 | 0.1385 | 0.01951 | 0.3695949
39 | Peng Yu， 2022 | Changsha | LDH-112A |  | CK | CK | Ca2+ | Al3+ |  |  | 2.1 |  |  |  | soil | [7 empty] | Cd | 3 | 0.2197 | 0.01763 | 0.1165 | 0.00504 | 0.4697315
39 | Peng Yu， 2022 | Changsha | LDH-112A |  | CK | CK | Ca2+ | Al3+ |  |  | 2.1 |  |  |  | soil | [7 empty] | Cd | 3 | 0.2197 | 0.01763 | 0.0799 | 0.01133 | 0.6363223
40 | Juntong Su，2024 | Zibo | LDHs | CoP | CK | CK | Mg2+ | Al3+ | 2 | NO3- |  |  |  | 0.76 | soil | 2.5 |  |  |  | Cu | 0.208333 |  | Pb | 3 | 200 | 4 | 198.473 | 0.03054 | 0.007635
40 | Juntong Su，2024 | Zibo | LDHs-TMT0.2 | CoP | TMT | CK | Mg2+ | Al3+ | 2 | TMT |  |  |  | 0.77 | soil | 2.5 |  |  |  | Cu | 0.208333 |  | Pb | 3 | 200 | 4 | 197.88475 | 0.042305 | 0.01057625
40 | Juntong Su，2024 | Zibo | LDHs-TMT0.4 | CoP | TMT | CK | Mg2+ | Al3+ | 2 | TMT |  |  |  | 0.78 | soil | 2.5 | 200 |  |  | Cu |  |  | Pb | 3 | 200 | 4 | 0.28 |  | 0.9986
40 | Juntong Su，2024 | Zibo | LDHs-TMT0.4 | CoP | TMT | CK | Mg2+ | Al3+ | 2 | TMT |  |  |  | 0.78 | soil | 2.5 | 200 |  |  | K+ |  |  | Pb | 3 | 200 | 4 | 1.44 |  | 0.9928
40 | Juntong Su，2024 | Zibo | LDHs-TMT0.4 | CoP | TMT | CK | Mg2+ | Al3+ | 2 | TMT |  |  |  | 0.78 | soil | 2.5 | 200 |  |  | Na+ |  |  | Pb | 3 | 200 | 4 | 6.04 |  | 0.9698
40 | Juntong Su，2024 | Zibo | LDHs-TMT0.4 | CoP | TMT | CK | Mg2+ | Al3+ | 2 | TMT |  |  |  | 0.78 | soil | 2.5 | 200 |  |  | Ca2+ |  |  | Pb | 3 | 200 | 4 | 14.68 |  | 0.9266
40 | Juntong Su，2024 | Zibo | LDHs-TMT0.4 | CoP | TMT | CK | Mg2+ | Al3+ | 2 | TMT |  |  |  | 0.78 | soil | 2.5 | 200 |  |  | Mg2+ |  |  | Pb | 3 | 200 | 4 | 19 |  | 0.905
40 | Juntong Su，2024 | Zibo | LDHs-TMT0.4 | CoP | TMT | CK | Mg2+ | Al3+ | 2 | TMT |  |  |  | 0.78 | soil |  | 200 | 3 |  | Cu |  |  | Pb | 3 | 200 | 4 | 48.14 |  | 0.7593
40 | Juntong Su，2024 | Zibo | LDHs-TMT0.4 | CoP | TMT | CK | Mg2+ | Al3+ | 2 | TMT |  |  |  | 0.78 | soil |  | 200 | 4 |  | Cu |  |  | Pb | 3 | 200 | 4 | 31.74 |  | 0.8413
40 | Juntong Su，2024 | Zibo | LDHs-TMT0.4 | CoP | TMT | CK | Mg2+ | Al3+ | 2 | TMT |  |  |  | 0.78 | soil |  | 200 | 5 |  | Cu |  |  | Pb | 3 | 200 | 4 | 28.32 |  | 0.8584
40 | Juntong Su，2024 | Zibo | LDHs-TMT0.4 | CoP | TMT | CK | Mg2+ | Al3+ | 2 | TMT |  |  |  | 0.78 | soil |  |  | 6 |  | Cu |  |  | Pb | 3 | 200 | 4 | 21.16 |  | 0.8942
40 | Juntong Su，2024 | Zibo | LDHs-TMT0.4 | CoP | TMT | CK | Mg2+ | Al3+ | 2 | TMT |  |  |  | 0.78 | soil |  |  | 7 |  | Cu |  |  | Pb | 3 | 200 | 4 | 14.28 |  | 0.9286
40 | Juntong Su，2024 | Zibo | LDHs-TMT0.4 | CoP | TMT | CK | Mg2+ | Al3+ | 2 | TMT |  |  |  | 0.78 | soil | 2.5 |  |  |  | Cu | 0.208333 |  | Pb | 3 | 200 | 4 | 197.3575 | 0.05285 | 0.0132125
40 | Juntong Su，2024 | Zibo | LDHs-TMT0.6 | CoP | TMT | CK | Mg2+ | Al3+ | 2 | TMT |  |  |  | 0.78 | soil | 2.5 |  |  |  | Cu | 0.208333 |  | Pb | 3 | 200 | 4 | 198.06875 | 0.038625 | 0.00965625
40 | Juntong Su，2024 | Zibo | LDHs-TMT0.8 | CoP | TMT | CK | Mg2+ | Al3+ | 2 | TMT |  |  |  | 0.78 | soil | 2.5 |  |  |  | Cu | 0.208333 |  | Pb | 3 | 200 | 4 | 198.10475 | 0.037905 | 0.00947625
40 | Juntong Su，2024 | Zibo | LDHs-TMT1.0 | CoP | TMT | CK | Mg2+ | Al3+ | 2 | TMT |  |  |  | 0.78 | soil | 2.5 |  |  |  | Cu | 0.208333 |  | Pb | 3 | 200 | 4 | 198.14975 | 0.037005 | 0.00925125
40 | Juntong Su，2024 | Zibo | LDHs | CoP | CK | CK | Mg2+ | Al3+ | 2 | NO3- |  |  |  | 0.76 | soil | 2.5 | 200 |  |  | Pb | 0.208333 |  | Cu | 3 | 200 | 4 | 198.5695 | 0.02861 | 0.0071525
40 | Juntong Su，2024 | Zibo | LDHs-TMT0.2 | CoP | TMT | CK | Mg2+ | Al3+ | 2 | TMT |  |  |  | 0.77 | soil | 2.5 | 200 |  |  | Pb | 0.208333 |  | Cu | 3 | 200 | 4 | 198.0315 | 0.03937 | 0.0098425
40 | Juntong Su，2024 | Zibo | LDHs-TMT0.4 | CoP | TMT | CK | Mg2+ | Al3+ | 2 | TMT |  |  |  | 0.78 | soil | 2.5 | 200 |  |  | Pb |  |  | Cu | 3 | 200 | 4 | 0.28 |  | 0.9986
40 | Juntong Su，2024 | Zibo | LDHs-TMT0.4 | CoP | TMT | CK | Mg2+ | Al3+ | 2 | TMT |  |  |  | 0.78 | soil | 2.5 | 200 |  |  | K+ |  |  | Cu | 3 | 200 | 4 | 2.3 |  | 0.9885
40 | Juntong Su，2024 | Zibo | LDHs-TMT0.4 | CoP | TMT | CK | Mg2+ | Al3+ | 2 | TMT |  |  |  | 0.78 | soil | 2.5 | 200 |  |  | Na+ |  |  | Cu | 3 | 200 | 4 | 5.18 |  | 0.9741
40 | Juntong Su，2024 | Zibo | LDHs-TMT0.4 | CoP | TMT | CK | Mg2+ | Al3+ | 2 | TMT |  |  |  | 0.78 | soil | 2.5 | 200 |  |  | Ca2+ |  |  | Cu | 3 | 200 | 4 | 12.08 |  | 0.9396
40 | Juntong Su，2024 | Zibo | LDHs-TMT0.4 | CoP | TMT | CK | Mg2+ | Al3+ | 2 | TMT |  |  |  | 0.78 | soil | 2.5 | 200 |  |  | Mg2+ |  |  | Cu | 3 | 200 | 4 | 16.98 |  | 0.9151
40 | Juntong Su，2024 | Zibo | LDHs-TMT0.4 | CoP | TMT | CK | Mg2+ | Al3+ | 2 | TMT |  |  |  | 0.78 | soil | 2.5 | 200 |  |  | Pb | 0.25 |  | Cu | 3 | 200 | 4 | 197.31125 | 0.053775 | 0.01344375
40 | Juntong Su，2024 | Zibo | LDHs-TMT0.4 | CoP | TMT | CK | Mg2+ | Al3+ | 2 | TMT |  |  |  | 0.78 | soil | 2.5 | 200 |  |  | Pb | 0.25 |  | Cu | 3 | 200 | 4 | 37.3 |  | 0.8135
40 | Juntong Su，2024 | Zibo | LDHs-TMT0.4 | CoP | TMT | CK | Mg2+ | Al3+ | 2 | TMT |  |  |  | 0.78 | soil | 2.5 | 200 | 3 |  | Pb |  |  | Cu | 3 | 200 | 4 | 31.22 |  | 0.8439
40 | Juntong Su，2024 | Zibo | LDHs-TMT0.4 | CoP | TMT | CK | Mg2+ | Al3+ | 2 | TMT |  |  |  | 0.78 | soil | 2.5 | 200 | 4 |  | Pb |  |  | Cu | 3 | 200 | 4 | 26.72 |  | 0.8664
40 | Juntong Su，2024 | Zibo | LDHs-TMT0.4 | CoP | TMT | CK | Mg2+ | Al3+ | 2 | TMT |  |  |  | 0.78 | soil | 2.5 | 200 | 5 |  | Pb |  |  | Cu | 3 | 200 | 4 | 13.5 |  | 0.9325
40 | Juntong Su，2024 | Zibo | LDHs-TMT0.4 | CoP | TMT | CK | Mg2+ | Al3+ | 2 | TMT |  |  |  | 0.78 | soil | 2.5 | 200 |  |  | Pb | 0.208333 |  | Cu | 3 | 200 | 4 | 197.48375 | 0.050325 | 0.01258125
40 | Juntong Su，2024 | Zibo | LDHs-TMT0.6 | CoP | TMT | CK | Mg2+ | Al3+ | 2 | TMT |  |  |  | 0.78 | soil | 2.5 | 200 |  |  | Pb | 0.208333 |  | Cu | 3 | 200 | 4 | 75.87 | 1.5174 | 0.62065
43 | Lixun Zhang，2023 | Shenzhen | MgFe-LDH @生物炭复合材料 | CoP | CK | Biochar | Mg2+ | Fe3+ | 5 | Cl- | 90.12 | 0.13 | 5.65 | 0.791 | soil |  | 20 |  |  | Pb、Cd、Cu、Ni |  |  | Zn | 3 | 25 | 0.5 | 0.049 | 0.00098 | 0.99804
43 | Lixun Zhang，2023 | Shenzhen | MgFe-LDH @生物炭复合材料 | CoP | CK | Biochar | Mg2+ | Fe3+ | 5 | Cl- | 90.12 | 0.13 | 5.65 | 0.791 | soil |  | 20 |  |  | Pb、Cd、Cu、Ni |  |  | Zn | 3 | 25 | 0.5 | 0.03 | 0.0006 | 0.9988
43 | Lixun Zhang，2023 | Shenzhen | MgFe-LDH @生物炭复合材料 | CoP | CK | Biochar | Mg2+ | Fe3+ | 5 | Cl- | 90.12 | 0.13 | 5.65 | 0.791 | soil |  | 20 |  |  | Pb、Cd、Cu、Ni |  |  | Zn | 3 | 25 | 0.5 | 0.043 | 0.00086 | 0.99828
43 | Lixun Zhang，2023 | Shenzhen | MgFe-LDH @生物炭复合材料 | CoP | CK | Biochar | Mg2+ | Fe3+ | 5 | Cl- | 90.12 | 0.13 | 5.65 | 0.791 | soil |  | 20 |  |  | Zn、Cd、Cu、Ni |  |  | Pb | 3 | 0.29 | 0.0058 | 0.17 | 0.0034 | 0.4137931
43 | Lixun Zhang，2023 | Shenzhen | MgFe-LDH @生物炭复合材料 | CoP | CK | Biochar | Mg2+ | Fe3+ | 5 | Cl- | 90.12 | 0.13 | 5.65 | 0.791 | soil |  | 20 |  |  | Zn、Cd、Cu、Ni |  |  | Pb | 3 | 0.29 | 0.0058 | 0.03 | 0.0006 | 0.8965517
43 | Lixun Zhang，2023 | Shenzhen | MgFe-LDH @生物炭复合材料 | CoP | CK | Biochar | Mg2+ | Fe3+ | 5 | Cl- | 90.12 | 0.13 | 5.65 | 0.791 | soil |  | 20 |  |  | Zn、Cd、Cu、Ni |  |  | Pb | 3 | 0.29 | 0.0058 | 0 | 0 | 1
43 | Lixun Zhang，2023 | Shenzhen | MgFe-LDH @生物炭复合材料 | CoP | CK | Biochar | Mg2+ | Fe3+ | 5 | Cl- | 90.12 | 0.13 | 5.65 | 0.791 | soil |  | 20 |  |  | Zn、Cd、Cu、Pb |  |  | Ni | 3 | 19.875 | 0.3975 | 0.44 | 0.0088 | 0.9778616
43 | Lixun Zhang，2023 | Shenzhen | MgFe-LDH @生物炭复合材料 | CoP | CK | Biochar | Mg2+ | Fe3+ | 5 | Cl- | 90.12 | 0.13 | 5.65 | 0.791 | soil |  | 20 |  |  | Zn、Cd、Cu、Pb |  |  | Ni | 3 | 19.875 | 0.3975 | 0.31 | 0.0062 | 0.9844025
43 | Lixun Zhang，2023 | Shenzhen | MgFe-LDH @生物炭复合材料 | CoP | CK | Biochar | Mg2+ | Fe3+ | 5 | Cl- | 90.12 | 0.13 | 5.65 | 0.791 | soil |  | 20 |  |  | Zn、Cd、Cu、Pb |  |  | Ni | 3 | 19.875 | 0.3975 | 0.25 | 0.005 | 0.9874214
43 | Lixun Zhang，2023 | Shenzhen | MgFe-LDH @生物炭复合材料 | CoP | CK | Biochar | Mg2+ | Fe3+ | 5 | Cl- | 90.12 | 0.13 | 5.65 | 0.791 | soil |  | 20 |  |  | Zn、Cd、Ni、Pb |  |  | Cu | 3 | 1.11 | 0.0222 | 0.049 | 0.00098 | 0.9558559
43 | Lixun Zhang，2023 | Shenzhen | MgFe-LDH @生物炭复合材料 | CoP | CK | Biochar | Mg2+ | Fe3+ | 5 | Cl- | 90.12 | 0.13 | 5.65 | 0.791 | soil |  | 20 |  |  | Zn、Cd、Ni、Pb |  |  | Cu | 3 | 1.11 | 0.0222 | 0.03 | 0.0006 | 0.972973
43 | Lixun Zhang，2023 | Shenzhen | MgFe-LDH @生物炭复合材料 | CoP | CK | Biochar | Mg2+ | Fe3+ | 5 | Cl- | 90.12 | 0.13 | 5.65 | 0.791 | soil |  | 20 |  |  | Zn、Cd、Ni、Pb |  |  | Cu | 3 | 1.11 | 0.0222 | 0.043 | 0.00086 | 0.9612613
43 | Lixun Zhang，2023 | Shenzhen | MgFe-LDH @生物炭复合材料 | CoP | CK | Biochar | Mg2+ | Fe3+ | 5 | Cl- | 90.12 | 0.13 | 5.65 | 0.791 | soil |  | 20 |  |  | Zn、Cu、Ni、Pb |  |  | Cd | 3 | 0.259 | 0.00518 | 0.057 | 0.00114 | 0.7799228
43 | Lixun Zhang，2023 | Shenzhen | MgFe-LDH @生物炭复合材料 | CoP | CK | Biochar | Mg2+ | Fe3+ | 5 | Cl- | 90.12 | 0.13 | 5.65 | 0.791 | soil |  | 20 |  |  | Zn、Cu、Ni、Pb |  |  | Cd | 3 | 0.259 | 0.00518 | 0.026 | 0.00052 | 0.8996139
43 | Lixun Zhang，2023 | Shenzhen | MgFe-LDH @生物炭复合材料 | CoP | CK | Biochar | Mg2+ | Fe3+ | 5 | Cl- | 90.12 | 0.13 | 5.65 | 0.791 | soil |  | 20 |  |  | Zn、Cu、Ni、Pb |  |  | Cd | 3 | 0.259 | 0.00518 | 0.022 | 0.00044 | 0.9150579
44 | Shuang Xu，2020 | Wuhan | MgAl-LDH | Urea | CK | CK | Mg2+ | Al3+ | 2.03 | NO3- |  |  |  |  | soil |  |  | 4.93 |  |  |  |  | Cr | 3 | 41.23 | 0.74 | 5.63 | 0.43 | 0.8634489
44 | Shuang Xu，2020 | Wuhan | Se MgAl-LDH | FIE | CK | CK | Mg2+ | Al3+ |  | NO3- |  |  |  |  | soil |  |  | 4.93 |  |  |  |  | Cr | 3 | 41.23 | 0.62 | 10.15 | 0.62 | 0.75382
44 | Shuang Xu，2020 | Wuhan | CaAl-LDH | HyCop | CK | CK | Ca2+ | Al3+ | 1.94 | NO3- |  |  |  |  | soil |  |  | 4.93 |  |  |  |  | Cr | 3 | 41.23 | 0.62 | 11.4 | 0.93 | 0.7235023
44 | Shuang Xu，2020 | Wuhan | Se CaAl-LDH | FIE | CK | CK | Ca2+ | Al3+ |  | NO3- |  |  |  |  | soil |  |  | 4.93 |  |  |  |  | Cr | 3 | 41.23 | 0.62 | 9.91 | 1.36 | 0.759641
45 | Hanhan Huang，2022 | Zibo | LDH | CoP | CK | CK | Mg2+ | Al3+ | 2 | NO3- | 17.59 | 0.006 | 3.427 |  | soil | 2 | 320 |  | 25 | Cu | 0.1666667 |  | Pb | 5 | 320 | 6.4 | 314.2844 | 0.1468 | 0.01786125
45 | Hanhan Huang， 2022 | Zibo | 1-LDH-BT | UaCop | CK | CK | Mg2+ | Al3+ | 2 | NO3- |  |  |  |  | soil | 2 | 320 |  | 25 | Cu | 0.1666667 |  | Pb | 5 | 320 | 6.4 | 315.2648 | 0.1958 | 0.0147975
45 | Hanhan Huang， 2022 | Zibo | 2-LDH-BT | UaCop | CK | CK | Mg2+ | Al3+ | 2 | NO3- | 58.6 | 0.064 | 3.082 |  | soil |  |  |  |  | Cu |  |  | Pb | 5 | 320 | 6.4 | 317.3836 | 0.052328 | 0.00817625
45 | Hanhan Huang， 2022 | Zibo | 2-LDH-BT | UaCop | CK | CK | Mg2+ | Al3+ | 2 | NO3- | 58.6 | 0.064 | 3.082 |  | soil | 2 | 320 | 3 |  | Cu | 0.1666667 |  | Pb | 5 | 320 | 6.4 | 151.904 |  | 0.5253
45 | Hanhan Huang， 2022 | Zibo | 2-LDH-BT | UaCop | CK | CK | Mg2+ | Al3+ | 2 | NO3- | 58.6 | 0.064 | 3.082 |  | soil | 2 | 320 | 5 |  | Cu | 0.1666667 |  | Pb | 5 | 320 | 6.4 | 94.912 |  | 0.7034
45 | Hanhan Huang， 2022 | Zibo | 2-LDH-BT | UaCop | CK | CK | Mg2+ | Al3+ | 2 | NO3- | 58.6 | 0.064 | 3.082 |  | soil | 2 | 320 | 7 |  | Cu | 0.1666667 |  | Pb | 5 | 320 | 6.4 | 57.376 |  | 0.8207
45 | Hanhan Huang， 2022 | Zibo | 2-LDH-BT | UaCop | CK | CK | Mg2+ | Al3+ | 2 | NO3- | 58.6 | 0.064 | 3.082 |  | soil | 2 | 320 |  | 25 | Cu | 0.1666667 |  | Pb | 5 | 320 | 6.4 | 313.4118 | 0.1664 | 0.020588125
45 | Hanhan Huang， 2022 | Zibo | 4-LDH-BT | UaCop | CK | CK | Mg2+ | Al3+ | 2 | NO3- |  |  |  |  | soil | 2 | 320 |  | 25 | Cu | 0.1666667 |  | Pb | 5 | 320 | 6.4 | 314.8726 | 0.1762 | 0.016023125
45 | Hanhan Huang，2022 | Zibo | LDH | CoP | CK | CK | Mg2+ | Al3+ | 2 | NO3- | 17.59 | 0.006 | 3.427 |  | soil | 2 | 320 |  | 25 | Pb | 0.1666667 |  | Cu | 5 | 320 | 6.4 | 312.8188 | 0.2 | 0.02244125
45 | Hanhan Huang， 2022 | Zibo | 1-LDH-BT | UaCop | CK | CK | Mg2+ | Al3+ | 2 | NO3- |  |  |  |  | soil | 2 | 320 |  | 25 | Pb | 0.1666667 |  | Cu | 5 | 320 | 6.4 | 313.2284 | 0.2422 | 0.02116125
45 | Hanhan Huang， 2022 | Zibo | 2-LDH-BT | UaCop | CK | CK | Mg2+ | Al3+ | 2 | NO3- | 58.6 | 0.064 | 3.082 |  | soil | 2 | 320 | 3 |  | Pb | 0.1666667 |  | Cu | 5 | 320 | 6.4 | 177.664 |  | 0.4448
45 | Hanhan Huang， 2022 | Zibo | 2-LDH-BT | UaCop | CK | CK | Mg2+ | Al3+ | 2 | NO3- | 58.6 | 0.064 | 3.082 |  | soil | 2 | 320 | 5 |  | Pb | 0.1666667 |  | Cu | 5 | 320 | 6.4 | 75.776 |  | 0.7632
45 | Hanhan Huang， 2022 | Zibo | 2-LDH-BT | UaCop | CK | CK | Mg2+ | Al3+ | 2 | NO3- | 58.6 | 0.064 | 3.082 |  | soil | 2 | 320 | 7 |  | Pb | 0.1666667 |  | Cu | 5 | 320 | 6.4 | 23.168 |  | 0.9276
45 | Hanhan Huang， 2022 | Zibo | 2-LDH-BT | UaCop | CK | CK | Mg2+ | Al3+ | 2 | NO3- | 58.6 | 0.064 | 3.082 |  | soil | 2 | 320 |  | 25 | Pb | 0.1666667 |  | Cu | 5 | 320 | 6.4 | 312.378 | 0.1894 | 0.02381875
45 | Hanhan Huang， 2022 | Zibo | 4-LDH-BT | UaCop | CK | CK | Mg2+ | Al3+ | 2 | NO3- |  |  |  |  | soil | 2 | 320 |  | 25 | Pb | 0.1666667 |  | Cu | 5 | 320 | 6.4 | 313.1758 | 0.2106 | 0.021325625
46 | Shifeng Zhao，2020 | Zibo | LDH-VMT | CoP | CK | Vermiculite | Mg2+ | Al3+ | 2 | NO3- |  | 0.164 |  |  | soil | [7 empty] | Zn | 3 | 73.88 | 1.4776 | 2.25 | 0.045 | 0.9695452
46 | Shifeng Zhao，2020 | Zibo | LDH-VMT | CoP | CK | Vermiculite | Mg2+ | Al3+ | 2 | NO3- |  | 0.164 |  |  | soil | 5 | 300 | 8.2 | 25 |  | 0.5 |  | Zn | 3 | 300 | 6 | 292.6665 | 0.1585 | 0.024445
46 | Shifeng Zhao，2020 | Zibo | LDH-VMT | CoP | CK | Vermiculite | Mg2+ | Al3+ | 2 | NO3- |  | 0.164 |  |  | soil | [7 empty] | Pb | 3 | 300 | 6 | 0.78 | 0.0156 | 0.9974
46 | Shifeng Zhao，2020 | Zibo | LDH-VMT | CoP | CK | Vermiculite | Mg2+ | Al3+ | 2 | NO3- |  | 0.164 |  |  | soil | 5 | 300 | 8.2 | 25 |  | 0.5 |  | Pb | 3 | 300 | 6 | 295.5175 | 0.127 | 0.01494167
46 | Shifeng Zhao，2020 | Zibo | LDH-VMT | CoP | CK | Vermiculite | Mg2+ | Al3+ | 2 | NO3- |  | 0.164 |  |  | soil | 5 | 300 | 8.2 | 25 |  | 0.5 |  | Cu | 3 | 300 | 6 | 293.8335 | 0.1535 | 0.020555
48 | Kai Zhong，2021 | Nanning | MgAlFe-LDHs | CoP | CK | CK | Mg2+、Fe2+ | Al3+ | 4.78 | Cl- | 102.21 | 12.56 |  |  | soil | 3 | 15.2 | 2.57 | 25 | Cd、As-5 | 7 | 50 | Cu | 3 | 15.2 | 0.304 | 0.16416 |  | 0.9892
48 | Kai Zhong，2021 | Nanning | MgAl-LDHs | CoP | CK | CK | Mg2+ | Al3+ | 4.35 | Cl- | 92.16 | 13.12 |  |  | soil | 3 | 15.2 | 2.57 | 25 | Cd、As-5 | 7 | 50 | Cu | 3 | 15.2 | 0.304 | 0.11704 |  | 0.9923
49 | Soyoung Jeon，2024 | Busan, Republic of Korea | G MgFe-LDH | CoP | CK | CK | Mg2+ | Fe3+ | 2.85 | SO42- |  |  |  |  | soil |  |  |  |  | As-5、Cu |  |  | Pb | 3 | 337.8 | 15.2 | 0.006 | 0.00012 | 0.9999822
49 | Soyoung Jeon，2024 | Busan, Republic of Korea | G MgFe-LDH | CoP | CK | CK | Mg2+ | Fe3+ | 2.85 | SO42- |  |  |  |  | soil |  |  |  |  | Pb、Cu |  |  | As | 3 | 149.4 | 19.1 | 0.06 | 0.0012 | 0.9995984
49 | Soyoung Jeon，2024 | Busan, Republic of Korea | G MgFe-LDH | CoP | CK | CK | Mg2+ | Fe3+ | 2.85 | SO42- |  |  |  |  | soil |  |  |  |  | Pb、Cu |  |  | As | 3 | 149.4 | 19.1 | 0.027 | 0.00054 | 0.9998193
49 | Soyoung Jeon，2024 | Busan, Republic of Korea | G MgFe-LDH | CoP | CK | CK | Mg2+ | Fe3+ | 2.85 | SO42- |  |  |  |  | soil | 3 |  |  | 20 | Pb、Cu | 1.083333 |  | As | 3 | 149.4 | 19.1 | 13.446 |  | 0.91
49 | Soyoung Jeon，2024 | Busan, Republic of Korea | G MgFe-LDH | CoP | CK | CK | Mg2+ | Fe3+ | 2.85 | SO42- |  |  |  |  | soil | 5 |  |  | 20 | Pb、Cu | 1.083333 |  | As | 3 | 149.4 | 19.1 | 6.2748 |  | 0.958
49 | Soyoung Jeon，2024 | Busan, Republic of Korea | G MgFe-LDH | CoP | CK | CK | Mg2+ | Fe3+ | 2.85 | SO42- |  |  |  |  | soil | 7 |  |  | 20 | Pb、Cu | 1.083333 |  | As | 3 | 149.4 | 19.1 | 3.5856 |  | 0.976
49 | Soyoung Jeon，2024 | Busan, Republic of Korea | G MgFe-LDH | CoP | CK | CK | Mg2+ | Fe3+ | 2.85 | SO42- |  |  |  |  | soil | 10 |  |  | 20 | Pb、Cu | 1.083333 |  | As | 3 | 149.4 | 19.1 | 2.6892 |  | 0.982
50 | Xin Pan，2025 | Qingdao | MgFe-LDH-生物炭(MFB) | CoP | CK | Biochar | Mg2+ | Fe3+ | 2.53 | Cl- | 67.2 | 0.261 |  |  | soil |  |  |  | 22~25 |  | 45 | 60 | Pb | 3 | 200 | 4 | 132.66 |  | 0.3367
50 | Xin Pan，2025 | Qingdao | 有机-MgFe-LDH-生物炭(MSB) | CoP | SDS | Biochar | Mg2+ | Fe3+ | 2.53 | Cl- | 62.9 | 0.271 |  |  | soil |  |  |  | 22~25 |  | 45 | 60 | Pb | 3 | 200 | 4 | 128.58 |  | 0.3571
51 | Haoran Wang， 2025 | Beijing | MgAl-NO3-LDH | IE | CK | CK | Mg2+ | Al3+ | 2 | NO3- | 88.37 |  |  | 0.41 | soil |  |  |  | 25 | Cd、As-5 | 14 |  | Pb | 3 | 970 | 19.4 | 478.21 | 25.123 | 0.507
51 | Haoran Wang， 2025 | Beijing | MgAl-NO3-LDH | IE | CK | CK | Mg2+ | Al3+ | 2 | NO3- | 88.37 |  |  | 0.41 | soil |  |  |  | 25 | Cd、As-5 | 14 |  | Pb | 3 | 970 | 19.4 | 439.119 | 25.123 | 0.5473
51 | Haoran Wang， 2025 | Beijing | MgAl-NO3-LDH | IE | CK | CK | Mg2+ | Al3+ | 2 | NO3- | 88.37 |  |  | 0.41 | soil |  |  |  | 25 | Cd、As-5 | 14 |  | Pb | 3 | 970 | 19.4 | 341.925 | 27.936 | 0.6475
51 | Haoran Wang， 2025 | Beijing | MgAl-NO3-LDH | IE | CK | CK | Mg2+ | Al3+ | 2 | NO3- | 88.37 |  |  | 0.41 | soil |  |  |  | 25 | Pb、Cd | 14 |  | As | 3 | 113.5 | 2.27 | 69.8933 | 2.98505 | 0.3842
51 | Haoran Wang， 2025 | Beijing | MgAl-NO3-LDH | IE | CK | CK | Mg2+ | Al3+ | 2 | NO3- | 88.37 |  |  | 0.41 | soil |  |  |  | 25 | Pb、Cd | 14 |  | As | 3 | 113.5 | 2.27 | 46.00155 | 2.68995 | 0.5947
51 | Haoran Wang， 2025 | Beijing | MgAl-NO3-LDH | IE | CK | CK | Mg2+ | Al3+ | 2 | NO3- | 88.37 |  |  | 0.41 | soil |  |  |  | 25 | Pb、Cd | 14 |  | As | 3 | 113.5 | 2.27 | 43.3116 | 3.28015 | 0.6184
53 | Ao Chai，2024 | Chengdu | 赤泥基MgFeAl-LDH | Hyd | CK | Waste red mud | Mg2+ | Fe3+、Al3+ | 4 | Cl- |  |  |  |  | soil | 0.5 | 205.5 |  |  | Cd、Cu | 20 | 60 | Pb | 3 | 921.67 | 18.4334 | 314.52 | 6.27 | 0.6587499
53 | Ao Chai，2024 | Chengdu | 赤泥基MgFeAl-LDH | Hyd | CK | Waste red mud | Mg2+ | Fe3+、Al3+ | 4 | Cl- |  |  |  |  | soil | 1 | 205.5 |  |  | Cd、Cu | 20 | 60 | Pb | 3 | 921.67 | 18.4334 | 307.1 | 4.71 | 0.6668005
53 | Ao Chai，2024 | Chengdu | 赤泥基MgFeAl-LDH | Hyd | CK | Waste red mud | Mg2+ | Fe3+、Al3+ | 4 | Cl- |  |  |  |  | soil | 1.5 | 205.5 |  |  | Cd、Cu | 20 | 60 | Pb | 3 | 921.67 | 18.4334 | 290.5 | 2.35 | 0.6848113
53 | Ao Chai，2024 | Chengdu | 赤泥基MgFeAl-LDH | Hyd | CK | Waste red mud | Mg2+ | Fe3+、Al3+ | 4 | Cl- |  |  |  |  | soil | 2 | 205.5 |  |  | Cd、Cu | 20 | 60 | Pb | 3 | 921.67 | 18.4334 | 276 | 0.78 | 0.7005436
53 | Ao Chai，2024 | Chengdu | 赤泥基MgFeAl-LDH | Hyd | CK | Waste red mud | Mg2+ | Fe3+、Al3+ | 4 | Cl- |  |  |  |  | soil | 2.5 | 205.5 |  |  | Cd、Cu | 20 | 60 | Pb | 3 | 921.67 | 18.4334 | 258.9 | 1.57 | 0.7190969
53 | Ao Chai，2024 | Chengdu | 赤泥基MgFeAl-LDH | Hyd | CK | Waste red mud | Mg2+ | Fe3+、Al3+ | 4 | Cl- |  |  |  |  | soil | 0.5 | 205.5 |  |  | Cd、Pb | 20 | 60 | Cu | 3 | 99.82 | 7.55 | 61.92 | 1.78 | 0.3796834
53 | Ao Chai，2024 | Chengdu | 赤泥基MgFeAl-LDH | Hyd | CK | Waste red mud | Mg2+ | Fe3+、Al3+ | 4 | Cl- |  |  |  |  | soil | 1 | 205.5 |  |  | Cd、Pb | 20 | 60 | Cu | 3 | 99.82 | 7.55 | 51.9 | 3.57 | 0.4800641
53 | Ao Chai，2024 | Chengdu | 赤泥基MgFeAl-LDH | Hyd | CK | Waste red mud | Mg2+ | Fe3+、Al3+ | 4 | Cl- |  |  |  |  | soil | 1.5 | 205.5 |  |  | Cd、Pb | 20 | 60 | Cu | 3 | 99.82 | 7.55 | 43.66 | 0.41 | 0.5626127
53 | Ao Chai，2024 | Chengdu | 赤泥基MgFeAl-LDH | Hyd | CK | Waste red mud | Mg2+ | Fe3+、Al3+ | 4 | Cl- |  |  |  |  | soil | 2 | 205.5 |  |  | Cd、Pb | 20 | 60 | Cu | 3 | 99.82 | 7.55 | 38.17 | 0.27 | 0.6176117
53 | Ao Chai，2024 | Chengdu | 赤泥基MgFeAl-LDH | Hyd | CK | Waste red mud | Mg2+ | Fe3+、Al3+ | 4 | Cl- |  |  |  |  | soil | 2.5 | 205.5 |  |  | Cd、Pb | 20 | 60 | Cu | 3 | 99.82 | 7.55 | 33.78 | 0 | 0.6615909
53 | Ao Chai，2024 | Chengdu | 赤泥基MgFeAl-LDH | Hyd | CK | Waste red mud | Mg2+ | Fe3+、Al3+ | 4 | Cl- |  |  |  |  | soil | 0.5 | 205.5 |  |  | Pb、Cu | 20 | 60 | Cd | 3 | 4.04 | 0.21 | 2.66 | 0.08 | 0.3415842
53 | Ao Chai，2024 | Chengdu | 赤泥基MgFeAl-LDH | Hyd | CK | Waste red mud | Mg2+ | Fe3+、Al3+ | 4 | Cl- |  |  |  |  | soil | 1 | 205.5 |  |  | Pb、Cu | 20 | 60 | Cd | 3 | 4.04 | 0.21 | 2.38 | 0.03 | 0.4108911
53 | Ao Chai，2024 | Chengdu | 赤泥基MgFeAl-LDH | Hyd | CK | Waste red mud | Mg2+ | Fe3+、Al3+ | 4 | Cl- |  |  |  |  | soil | 1.5 | 205.5 |  |  | Pb、Cu | 20 | 60 | Cd | 3 | 4.04 | 0.21 | 2.02 | 0.02 | 0.5
53 | Ao Chai，2024 | Chengdu | 赤泥基MgFeAl-LDH | Hyd | CK | Waste red mud | Mg2+ | Fe3+、Al3+ | 4 | Cl- |  |  |  |  | soil | 2 | 205.5 |  |  | Pb、Cu | 20 | 60 | Cd | 3 | 4.04 | 0.21 | 1.75 | 0.02 | 0.5668317
53 | Ao Chai，2024 | Chengdu | 赤泥基MgFeAl-LDH | Hyd | CK | Waste red mud | Mg2+ | Fe3+、Al3+ | 4 | Cl- |  |  |  |  | soil | 2.5 | 205.5 |  |  | Pb、Cu | 20 | 60 | Cd | 3 | 4.04 | 0.21 | 1.45 | 0.03 | 0.6410891
55 | Zhenhui Li，2024 | Wuhan | PAM-MgAl-LDH微球 | FRP | CK | PAM | Mg2+ | Al3+ | 2 | NO3- |  |  |  | 0.776 | soil |  |  |  | 25 |  | 10 | 65 | Cr | 3 | 289.58 | 5.7916 | 55.1 | 1.102 | 0.8097244
56 | Luping Zhang，2021 | Wuhan | MgAl-LDH | Urea | CK | CK | Mg2+ | Al3+ | 2 | NO3- |  |  |  |  | soil | 1 |  | 6.21 |  |  | 0.0625 |  | Cr | 3 | 200 | 4 | 198.04 | 0.0392 | 0.0098
56 | Luping Zhang，2021 | Wuhan | MgAl-LDH | Urea | CK | CK | Mg2+ | Al3+ | 2 | NO3- |  |  |  |  | soil | 1 |  | 6.21 |  |  | 0.0625 |  | Cr | 3 | 400 | 8 | 397.3 | 0.054 | 0.00675
56 | Luping Zhang，2021 | Wuhan | MgAl-LDH | Urea | CK | CK | Mg2+ | Al3+ | 2 | NO3- |  |  |  |  | soil | 1 |  | 6.21 |  |  | 0.0625 |  | Cr | 3 | 600 | 12 | 596.92 | 0.0616 | 0.005133333
56 | Luping Zhang，2021 | Wuhan | MgAl-LDH | Urea | CK | CK | Mg2+ | Al3+ | 2 | NO3- |  |  |  |  | soil | 1 |  | 6.21 |  |  | 0.0625 |  | Cr | 3 | 1000 | 20 | 996.92 | 0.0616 | 0.00308
56 | Luping Zhang，2021 | Wuhan | MgAl-LDH | Urea | CK | CK | Mg2+ | Al3+ | 2 | NO3- |  |  |  |  | soil |  |  | 6.21 |  |  | 0.0625 |  | Cr | 3 | 1000 | 20 | 100 | 2 | 0.9
56 | Luping Zhang，2021 | Wuhan | F-MgAl-LDH | FIE | Formamide | CK | Mg2+ | Al3+ | 2 | NO3- |  |  |  |  | soil | 1 |  | 6.21 |  |  | 0.0625 |  | Cr | 3 | 200 | 4 | 190.04 | 0.1992 | 0.0498
56 | Luping Zhang，2021 | Wuhan | F-MgAl-LDH | FIE | Formamide | CK | Mg2+ | Al3+ | 2 | NO3- |  |  |  |  | soil | 1 |  | 6.21 |  |  | 0.0625 |  | Cr | 3 | 400 | 8 | 386.86 | 0.2628 | 0.03285
56 | Luping Zhang，2021 | Wuhan | F-MgAl-LDH | FIE | Formamide | CK | Mg2+ | Al3+ | 2 | NO3- |  |  |  |  | soil | 1 |  | 6.21 |  |  | 0.0625 |  | Cr | 3 | 600 | 12 | 586.48 | 0.2704 | 0.02253333
56 | Luping Zhang，2021 | Wuhan | F-MgAl-LDH | FIE | Formamide | CK | Mg2+ | Al3+ | 2 | NO3- |  |  |  |  | soil | 1 |  | 6.21 |  |  | 0.0625 |  | Cr | 3 | 1000 | 20 | 989.68 | 0.2064 | 0.01032
56 | Luping Zhang，2021 | Wuhan | F-MgAl-LDH | FIE | Formamide | CK | Mg2+ | Al3+ | 2 | NO3- |  |  |  |  | soil |  |  | 6.21 |  |  | 0.0625 |  | Cr | 3 | 1000 | 20 | 85.4 | 1.708 | 0.9146
56 | Luping Zhang，2021 | Wuhan | F-U-MgAl-LDH | FIE | Formamide | CK | Mg2+ | Al3+ | 2 | NO3- |  |  |  |  | soil | 1 |  | 6.21 |  |  | 0.0625 |  | Cr | 3 | 200 | 4 | 180.64 | 0.3872 | 0.0968
56 | Luping Zhang，2021 | Wuhan | F-U-MgAl-LDH | FIE | Formamide | CK | Mg2+ | Al3+ | 2 | NO3- |  |  |  |  | soil | 1 |  | 6.21 |  |  | 0.0625 |  | Cr | 3 | 400 | 8 | 371 | 0.58 | 0.0725
56 | Luping Zhang，2021 | Wuhan | F-U-MgAl-LDH | FIE | Formamide | CK | Mg2+ | Al3+ | 2 | NO3- |  |  |  |  | soil | 1 |  | 6.21 |  |  | 0.0625 |  | Cr | 3 | 600 | 12 | 558.48 | 0.8304 | 0.0692
56 | Luping Zhang，2021 | Wuhan | F-U-MgAl-LDH | FIE | Formamide | CK | Mg2+ | Al3+ | 2 | NO3- |  |  |  |  | soil | 1 |  | 6.21 |  |  | 0.0625 |  | Cr | 3 | 1000 | 20 | 902.48 | 1.9504 | 0.09752
56 | Luping Zhang，2021 | Wuhan | F-U-MgAl-LDH | FIE | Formamide | CK | Mg2+ | Al3+ | 2 | NO3- |  |  |  |  | soil |  |  | 6.21 |  |  | 0.0625 |  | Cr | 3 | 1000 | 20 | 12.2 | 0.244 | 0.9878
57 | Wenjing Zong, 2023 | Beijing | MgAl-LDHs | CoP | CK | CK | Mg2+ | Al3+ | 3 | [5 empty] | soil |  |  |  | 25 | As-5 | 7 | 30 | Cd | 3 | 12.43 | 0.612 | 3 | 0.1039 | 0.7586484
57 | Wenjing Zong, 2023 | Beijing | MgAl-LDHs | CoP | CK | CK | Mg2+ | Al3+ | 3 | [5 empty] | soil |  |  |  | 25 | As-5 | 7 | 30 | Cd | 3 | 13.48 | 0.3926 | 1.51 | 0.2194 | 0.8879822
57 | Wenjing Zong, 2023 | Beijing | MgAl-LDHs | CoP | CK | CK | Mg2+ | Al3+ | 3 | [5 empty] | soil |  |  |  | 25 | As-5 | 7 | 30 | Cd | 3 | 17.94 | 0.3984 | 4.42 | 0.0981 | 0.7536232
57 | Wenjing Zong, 2023 | Beijing | MgAl-LDHs | CoP | CK | CK | Mg2+ | Al3+ | 3 | [5 empty] | soil |  |  |  | 25 | As-5 | 7 | 30 | Cd | 3 | 11.47 | 0.2598 | 2.07 | 0.5427 | 0.8195292
57 | Wenjing Zong, 2023 | Beijing | MgAl-LDHs | CoP | CK | CK | Mg2+ | Al3+ | 3 | [5 empty] | soil |  |  |  | 25 | As-5 | 7 | 30 | Cd | 3 | 15.07 | 5.0229 | 2.61 | 0.3522 | 0.8268082
57 | Wenjing Zong, 2023 | Beijing | MgAl-LDHs | CoP | CK | CK | Mg2+ | Al3+ | 3 | [5 empty] | soil |  |  |  | 25 | As-5 | 7 | 30 | Cd | 3 | 18.05 | 6.016 | 1.75 | 0.2367 | 0.9030471
57 | Wenjing Zong, 2023 | Beijing | MgAl-LDHs | CoP | CK | CK | Mg2+ | Al3+ | 3 | [5 empty] | soil |  |  |  | 25 | As-5 | 7 | 30 | Cd | 3 | 19.05 | 6.3509 | 1.95 | 0.2309 | 0.8976378
57 | Wenjing Zong, 2023 | Beijing | MgAl-LDHs | CoP | CK | CK | Mg2+ | Al3+ | 3 | [5 empty] | soil |  |  |  | 25 | As-5 | 7 | 30 | Cd | 3 | 29.1 | 20.4209 | 1.86 | 0.1328 | 0.9360825
57 | Wenjing Zong, 2023 | Beijing | MgAl-LDHs | CoP | CK | CK | Mg2+ | Al3+ | 3 | [5 empty] | soil |  |  |  | 25 | As-5 | 180 | 30 | Cd | 3 | 12.43 | 0.612 | 0 | 0 | 1
57 | Wenjing Zong, 2023 | Beijing | MgAl-LDHs | CoP | CK | CK | Mg2+ | Al3+ | 3 | [5 empty] | soil |  |  |  | 25 | As-5 | 180 | 30 | Cd | 3 | 13.48 | 0.3926 | 0 | 0 | 1
57 | Wenjing Zong, 2023 | Beijing | MgAl-LDHs | CoP | CK | CK | Mg2+ | Al3+ | 3 | [5 empty] | soil |  |  |  | 25 | As-5 | 180 | 30 | Cd | 3 | 17.94 | 0.3984 | 3.46 | 0.0346 | 0.8071349
57 | Wenjing Zong, 2023 | Beijing | MgAl-LDHs | CoP | CK | CK | Mg2+ | Al3+ | 3 | [5 empty] | soil |  |  |  | 25 | As-5 | 180 | 30 | Cd | 3 | 11.47 | 0.2598 | 1.24 | 0.0231 | 0.8918919
57 | Wenjing Zong, 2023 | Beijing | MgAl-LDHs | CoP | CK | CK | Mg2+ | Al3+ | 3 | [5 empty] | soil |  |  |  | 25 | As-5 | 180 | 30 | Cd | 3 | 15.07 | 5.0229 | 0 | 0 | 1
57 | Wenjing Zong, 2023 | Beijing | MgAl-LDHs | CoP | CK | CK | Mg2+ | Al3+ | 3 | [5 empty] | soil |  |  |  | 25 | As-5 | 180 | 30 | Cd | 3 | 18.05 | 6.016 | 0 | 0 | 1
57 | Wenjing Zong, 2023 | Beijing | MgAl-LDHs | CoP | CK | CK | Mg2+ | Al3+ | 3 | [5 empty] | soil |  |  |  | 25 | As-5 | 180 | 30 | Cd | 3 | 19.05 | 6.3509 | 0 | 0 | 1
57 | Wenjing Zong, 2023 | Beijing | MgAl-LDHs | CoP | CK | CK | Mg2+ | Al3+ | 3 | [5 empty] | soil |  |  |  | 25 | As-5 | 180 | 30 | Cd | 3 | 29.1 | 20.4209 | 0 | 0 | 1
57 | Wenjing Zong, 2023 | Beijing | MgAl-LDHs | CoP | CK | CK | Mg2+ | Al3+ | 3 | [5 empty] | soil |  |  |  | 25 | As-5 | 360 | 30 | Cd | 3 | 12.43 | 0.612 | 1.96 | 0.0751 | 0.842317
57 | Wenjing Zong, 2023 | Beijing | MgAl-LDHs | CoP | CK | CK | Mg2+ | Al3+ | 3 | [5 empty] | soil |  |  |  | 25 | As-5 | 360 | 30 | Cd | 3 | 13.48 | 0.3926 | 2.6 | 0.127 | 0.8071217
57 | Wenjing Zong, 2023 | Beijing | MgAl-LDHs | CoP | CK | CK | Mg2+ | Al3+ | 3 | [5 empty] | soil |  |  |  | 25 | As-5 | 360 | 30 | Cd | 3 | 17.94 | 0.3984 | 8.1 | 0.1039 | 0.548495
57 | Wenjing Zong, 2023 | Beijing | MgAl-LDHs | CoP | CK | CK | Mg2+ | Al3+ | 3 | [5 empty] | soil |  |  |  | 25 | As-5 | 360 | 30 | Cd | 3 | 11.47 | 0.2598 | 3.24 | 0.0173 | 0.717524
57 | Wenjing Zong, 2023 | Beijing | MgAl-LDHs | CoP | CK | CK | Mg2+ | Al3+ | 3 | [5 empty] | soil |  |  |  | 25 | As-5 | 360 | 30 | Cd | 3 | 15.07 | 5.0229 | 2.45 | 0.1732 | 0.8374253
57 | Wenjing Zong, 2023 | Beijing | MgAl-LDHs | CoP | CK | CK | Mg2+ | Al3+ | 3 | [5 empty] | soil |  |  |  | 25 | As-5 | 360 | 30 | Cd | 3 | 18.05 | 6.016 | 2.23 | 0.127 | 0.8764543
57 | Wenjing Zong, 2023 | Beijing | MgAl-LDHs | CoP | CK | CK | Mg2+ | Al3+ | 3 | [5 empty] | soil |  |  |  | 25 | As-5 | 360 | 30 | Cd | 3 | 19.05 | 6.3509 | 2.19 | 0.1212 | 0.8850394
57 | Wenjing Zong, 2023 | Beijing | MgAl-LDHs | CoP | CK | CK | Mg2+ | Al3+ | 3 | [5 empty] | soil |  |  |  | 25 | As-5 | 360 | 30 | Cd | 3 | 29.1 | 20.4209 | 2.06 | 0.0981 | 0.9292096
57 | Wenjing Zong, 2023 | Beijing | MgAl-LDHs | CoP | CK | CK | Mg2+ | Al3+ | 3 | [5 empty] | soil |  |  |  | 25 | Cd | 7 | 30 | As | 3 | 172.26 | 0.866 | 76.79 | 1.605 | 0.5542204
57 | Wenjing Zong, 2023 | Beijing | MgAl-LDHs | CoP | CK | CK | Mg2+ | Al3+ | 3 | [5 empty] | soil |  |  |  | 25 | Cd | 7 | 30 | As | 3 | 199.16 | 0.9988 | 273.13 | 3.799 | -0.3714099
57 | Wenjing Zong, 2023 | Beijing | MgAl-LDHs | CoP | CK | CK | Mg2+ | Al3+ | 3 | [5 empty] | soil |  |  |  | 25 | Cd | 7 | 30 | As | 3 | 137.47 | 0 | 17.73 | 0.8256 | 0.8710264
57 | Wenjing Zong, 2023 | Beijing | MgAl-LDHs | CoP | CK | CK | Mg2+ | Al3+ | 3 | [5 empty] | soil |  |  |  | 25 | Cd | 7 | 30 | As | 3 | 17598.4 | 136.9186 | 11479.99 | 97.6068 | 0.3476685
57 | Wenjing Zong, 2023 | Beijing | MgAl-LDHs | CoP | CK | CK | Mg2+ | Al3+ | 3 | [5 empty] | soil |  |  |  | 25 | Cd | 7 | 30 | As | 3 | 613.37 | 0.866 | 478.06 | 0.8718 | 0.2206009
57 | Wenjing Zong, 2023 | Beijing | MgAl-LDHs | CoP | CK | CK | Mg2+ | Al3+ | 3 | [5 empty] | soil |  |  |  | 25 | Cd | 7 | 30 | As | 3 | 476.21 | 1.0219 | 66.02 | 0.5254 | 0.8613637
57 | Wenjing Zong, 2023 | Beijing | MgAl-LDHs | CoP | CK | CK | Mg2+ | Al3+ | 3 | [5 empty] | soil |  |  |  | 25 | Cd | 7 | 30 | As | 3 | 1522.36 | 2.217 | 129.51 | 0.3637 | 0.9149281
57 | Wenjing Zong, 2023 | Beijing | MgAl-LDHs | CoP | CK | CK | Mg2+ | Al3+ | 3 | [5 empty] | soil |  |  |  | 25 | Cd | 7 | 30 | As | 3 | 162.89 | 0.8314 | 18.54 | 0.3406 | 0.8861809
57 | Wenjing Zong, 2023 | Beijing | MgAl-LDHs | CoP | CK | CK | Mg2+ | Al3+ | 3 | [5 empty] | soil |  |  |  | 25 | Cd | 180 | 30 | As | 3 | 172.26 | 0.866 | 28.17 | 0.1386 | 0.8364681
57 | Wenjing Zong, 2023 | Beijing | MgAl-LDHs | CoP | CK | CK | Mg2+ | Al3+ | 3 | [5 empty] | soil |  |  |  | 25 | Cd | 180 | 30 | As | 3 | 199.16 | 0.9988 | 207.23 | 0.2309 | -0.04052018
57 | Wenjing Zong, 2023 | Beijing | MgAl-LDHs | CoP | CK | CK | Mg2+ | Al3+ | 3 | [5 empty] | soil |  |  |  | 25 | Cd | 180 | 30 | As | 3 | 137.47 | 0 | 18.05 | 0.1155 | 0.8686986
57 | Wenjing Zong, 2023 | Beijing | MgAl-LDHs | CoP | CK | CK | Mg2+ | Al3+ | 3 | [5 empty] | soil |  |  |  | 25 | Cd | 180 | 30 | As | 3 | 17598.4 | 136.9186 | 9736.68 | 75.4943 | 0.4467292
57 | Wenjing Zong, 2023 | Beijing | MgAl-LDHs | CoP | CK | CK | Mg2+ | Al3+ | 3 | [5 empty] | soil |  |  |  | 25 | Cd | 180 | 30 | As | 3 | 476.21 | 1.0219 | 177.7 | 0.4561 | 0.6268453
57 | Wenjing Zong, 2023 | Beijing | MgAl-LDHs | CoP | CK | CK | Mg2+ | Al3+ | 3 | [5 empty] | soil |  |  |  | 25 | Cd | 180 | 30 | As | 3 | 1522.36 | 2.217 | 569.49 | 1.8013 | 0.6259163
57 | Wenjing Zong, 2023 | Beijing | MgAl-LDHs | CoP | CK | CK | Mg2+ | Al3+ | 3 | [5 empty] | soil |  |  |  | 25 | Cd | 180 | 30 | As | 3 | 162.89 | 0.8314 | 48.51 | 0.2078 | 0.7021917
57 | Wenjing Zong, 2023 | Beijing | MgAl-LDHs | CoP | CK | CK | Mg2+ | Al3+ | 3 | [5 empty] | soil |  |  |  | 25 | Cd | 360 | 30 | As | 3 | 172.26 | 0.866 | 20.23 | 0.9064 | 0.8825612
57 | Wenjing Zong, 2023 | Beijing | MgAl-LDHs | CoP | CK | CK | Mg2+ | Al3+ | 3 | [5 empty] | soil |  |  |  | 25 | Cd | 360 | 30 | As | 3 | 199.16 | 0.9988 | 54.69 | 1.2413 | 0.7253967
57 | Wenjing Zong, 2023 | Beijing | MgAl-LDHs | CoP | CK | CK | Mg2+ | Al3+ | 3 | [5 empty] | soil |  |  |  | 25 | Cd | 360 | 30 | As | 3 | 137.47 | 0 | 12.61 | 0.358 | 0.9082709
57 | Wenjing Zong, 2023 | Beijing | MgAl-LDHs | CoP | CK | CK | Mg2+ | Al3+ | 3 | [5 empty] | soil |  |  |  | 25 | Cd | 360 | 30 | As | 3 | 17598.4 | 136.9186 | 5687.9 | 22.8284 | 0.6767945
57 | Wenjing Zong, 2023 | Beijing | MgAl-LDHs | CoP | CK | CK | Mg2+ | Al3+ | 3 | [5 empty] | soil |  |  |  | 25 | Cd | 360 | 30 | As | 3 | 613.37 | 0.866 | 119.31 | 6.9859 | 0.8054845
57 | Wenjing Zong, 2023 | Beijing | MgAl-LDHs | CoP | CK | CK | Mg2+ | Al3+ | 3 | [5 empty] | soil |  |  |  | 25 | Cd | 360 | 30 | As | 3 | 476.21 | 1.0219 | 279.28 | 3.3833 | 0.413536
57 | Wenjing Zong, 2023 | Beijing | MgAl-LDHs | CoP | CK | CK | Mg2+ | Al3+ | 3 | [5 empty] | soil |  |  |  | 25 | Cd | 360 | 30 | As | 3 | 1522.36 | 2.217 | 1321.9 | 4.9306 | 0.1316771
57 | Wenjing Zong, 2023 | Beijing | MgAl-LDHs | CoP | CK | CK | Mg2+ | Al3+ | 3 | [5 empty] | soil |  |  |  | 25 | Cd | 360 | 30 | As | 3 | 162.89 | 0.8314 | 224.97 | 0.5716 | -0.3811161
58 | Jikang Wang，2023 | Beijing | 超薄MgFe-LDH纳米片( LDH-S ) | CoP | CK | CK | Mg2+ | Fe3+ | 2 | Cl- |  |  |  |  | soil | 0.625 | 1.73 |  | 25~28 |  | 20 | 25 | Cu | 3 | 1.73 | 0.0346 | 1.767 | 0.03534 | -0.02138728
59 | 王启豪，2023 | Hangzhou | MgAl-LDHs-A |  | CK | CK | Mg2+ | Al3+ | 2.42 | [5 empty] | soil |  |  |  | 25 |  | 0.125 |  | Cd | 3 | 0.51 | 0.00558 | 0.27 | 0 | 0.4705882
59 | 王启豪，2023 | Hangzhou | MgAl-LDHs-A |  | CK | CK | Mg2+ | Al3+ | 2.42 | [5 empty] | soil |  |  |  | 25 |  | 0.125 |  | Cd | 3 | 0.24 | 0.0138 | 0.14 | 0.00767 | 0.4166667
59 | 王启豪，2023 | Hangzhou | MgAl-LDHs-B |  | CK | Alginate | Mg2+ | Al3+ | 2.37 | [5 empty] | soil |  |  |  | 25 |  | 0.125 |  | Cd | 3 | 0.51 | 0.00558 | 0.36 | 0.00139 | 0.2941176
59 | 王启豪，2023 | Hangzhou | MgAl-LDHs-B |  | CK | Alginate | Mg2+ | Al3+ | 2.37 | [5 empty] | soil |  |  |  | 25 |  | 0.125 |  | Cd | 3 | 0.24 | 0.0138 | 0.15 | 0.00307 | 0.375
59 | 王启豪，2023 | Hangzhou | MgAl-LDHs-C |  | CK | Alginate | Mg2+ | Al3+ | 2.01 |  | 1.0521 | 0.0065 | 24.78 |  | soil |  |  |  | 25 |  | 0.125 |  | Cd | 3 | 0.51 | 0.00558 | 0.19 | 0.00279 | 0.627451
59 | 王启豪，2023 | Hangzhou | MgAl-LDHs-C |  | CK | Alginate | Mg2+ | Al3+ | 2.01 |  | 1.0521 | 0.0065 | 24.78 |  | soil |  |  |  | 25 |  | 0.125 |  | Cd | 3 | 0.24 | 0.0138 | 0.12 | 0.01074 | 0.5
59 | 王启豪，2023 | Hangzhou | MgAl-LDHs-C |  | CK | Alginate | Mg2+ | Al3+ | 2.01 |  | 1.0521 | 0.0065 | 24.78 |  | soil |  |  | 6.51 |  |  | 0.125 |  | Cd | 3 | 0.48 | 0.04438 | 0.29 | 0.00411 | 0.3958333
59 | 王启豪，2023 | Hangzhou | MgAl-LDHs-C |  | CK | Alginate | Mg2+ | Al3+ | 2.01 |  | 1.0521 | 0.0065 | 24.78 |  | soil |  |  | 5.51 |  |  | 0.125 |  | Cd | 3 | 0.23 | 0.01808 | 0.15 | 0.00164 | 0.3478261
59 | 王启豪，2023 | Hangzhou | MgAl-LDHs-C |  | CK | Alginate | Mg2+ | Al3+ | 2.01 |  | 1.0521 | 0.0065 | 24.78 |  | soil |  |  | 8.24 |  |  | 0.125 |  | Cd | 3 | 0.44 | 0.0263 | 0.23 | 0.00247 | 0.4772727
59 | 王启豪，2023 | Hangzhou | MgAl-LDHs-D |  | CK | Alginate | Mg2+ | Al3+ | 2.99 | [5 empty] | soil |  |  |  | 25 |  | 0.125 |  | Cd | 3 | 0.51 | 0.00558 | 0.42 | 0 | 0.1764706
59 | 王启豪，2023 | Hangzhou | MgAl-LDHs-D |  | CK | Alginate | Mg2+ | Al3+ | 2.99 | [5 empty] | soil |  |  |  | 25 |  | 0.125 |  | Cd | 3 | 0.24 | 0.0138 | 0.17 | 0.00307 | 0.2916667
61 | Zaiwei Yang， 2024 | Hangzhou | CaFe-LDH | CoP | CK | CK | Ca2+ | Fe3+ | 1 | Cl- |  |  |  |  | soil | 0.5 | 78.41 | 7.77 |  | Pb、Cd、Cu | 63 |  | Zn | 3 | 52.95 | 2.32 | 32.74 | 0.74 | 0.3816808
61 | Zaiwei Yang， 2024 | Hangzhou | CaFe-LDH | CoP | CK | CK | Ca2+ | Fe3+ | 1 | Cl- |  |  |  |  | soil | 1 | 78.41 | 7.87 |  | Pb、Cd、Cu | 63 |  | Zn | 3 | 52.95 | 2.32 | 25.79 | 1.16 | 0.5129367
61 | Zaiwei Yang， 2024 | Hangzhou | CaFe-LDH | CoP | CK | CK | Ca2+ | Fe3+ | 1 | Cl- |  |  |  |  | soil | 3 | 78.41 | 7.92 |  | Pb、Cd、Cu | 63 |  | Zn | 3 | 52.95 | 2.32 | 19.58 | 1.16 | 0.6302172
61 | Zaiwei Yang， 2024 | Hangzhou | CaFe-LDH | CoP | CK | CK | Ca2+ | Fe3+ | 1 | Cl- |  |  |  |  | soil | 5 | 78.41 | 7.95 |  | Pb、Cd、Cu | 63 |  | Zn | 3 | 52.95 | 2.32 | 17.05 | 1.26 | 0.6779981
61 | Zaiwei Yang， 2024 | Hangzhou | CaFe-LDH | CoP | CK | CK | Ca2+ | Fe3+ | 1 | Cl- |  |  |  |  | soil | 10 | 78.41 | 8.01 |  | Pb、Cd、Cu | 63 |  | Zn | 3 | 52.95 | 2.32 | 14.84 | 1.37 | 0.7197356
61 | Zaiwei Yang， 2024 | Hangzhou | CaAl-LDH | CoP | CK | CK | Ca2+ | Al3+ | 2 | Cl- |  |  |  |  | soil | 0.5 | 104.1 | 7.68 |  | Pb、Cd、Cu | 63 |  | Zn | 3 | 53.02 | 1.24 | 32.65 | 2.81 | 0.3841946
61 | Zaiwei Yang， 2024 | Hangzhou | CaAl-LDH | CoP | CK | CK | Ca2+ | Al3+ | 2 | Cl- |  |  |  |  | soil | 1 | 104.1 | 7.68 |  | Pb、Cd、Cu | 63 |  | Zn | 3 | 53.02 | 1.24 | 21.84 | 1.01 | 0.58808
61 | Zaiwei Yang， 2024 | Hangzhou | CaAl-LDH | CoP | CK | CK | Ca2+ | Al3+ | 2 | Cl- |  |  |  |  | soil | 3 | 104.1 | 7.63 |  | Pb、Cd、Cu | 63 |  | Zn | 3 | 53.02 | 1.24 | 19.59 | 1.13 | 0.6305168
61 | Zaiwei Yang， 2024 | Hangzhou | CaAl-LDH | CoP | CK | CK | Ca2+ | Al3+ | 2 | Cl- |  |  |  |  | soil | 5 | 104.1 | 7.93 |  | Pb、Cd、Cu | 63 |  | Zn | 3 | 53.02 | 1.24 | 17.11 | 1.13 | 0.6772916
61 | Zaiwei Yang， 2024 | Hangzhou | CaAl-LDH | CoP | CK | CK | Ca2+ | Al3+ | 2 | Cl- |  |  |  |  | soil | 10 | 104.1 | 9.1 |  | Pb、Cd、Cu | 63 |  | Zn | 3 | 53.02 | 1.24 | 8.89 | 1.24 | 0.8323274
61 | Zaiwei Yang， 2024 | Hangzhou | CaFe-LDH | CoP | CK | CK | Ca2+ | Fe3+ | 1 | Cl- |  |  |  |  | soil | 0.5 | 78.41 | 7.77 |  | Zn、Cd、Cu | 63 |  | Pb | 3 | 70.32 | 1.4064 | 8.26 | 0.1 | 0.882537
61 | Zaiwei Yang， 2024 | Hangzhou | CaFe-LDH | CoP | CK | CK | Ca2+ | Fe3+ | 1 | Cl- |  |  |  |  | soil | 1 | 78.41 | 7.87 |  | Zn、Cd、Cu | 63 |  | Pb | 3 | 70.32 | 1.4064 | 7.39 | 0.18 | 0.894909
61 | Zaiwei Yang， 2024 | Hangzhou | CaFe-LDH | CoP | CK | CK | Ca2+ | Fe3+ | 1 | Cl- |  |  |  |  | soil | 3 | 78.41 | 7.92 |  | Zn、Cd、Cu | 63 |  | Pb | 3 | 70.32 | 1.4064 | 6.29 | 0.06 | 0.9105518
61 | Zaiwei Yang， 2024 | Hangzhou | CaFe-LDH | CoP | CK | CK | Ca2+ | Fe3+ | 1 | Cl- |  |  |  |  | soil | 5 | 78.41 | 7.95 |  | Zn、Cd、Cu | 63 |  | Pb | 3 | 70.32 | 1.4064 | 5.72 | 0.16 | 0.9186576
61 | Zaiwei Yang， 2024 | Hangzhou | CaFe-LDH | CoP | CK | CK | Ca2+ | Fe3+ | 1 | Cl- |  |  |  |  | soil | 10 | 78.41 | 8.01 |  | Zn、Cd、Cu | 63 |  | Pb | 3 | 70.32 | 1.4064 | 5.29 | 0.35 | 0.9247725
61 | Zaiwei Yang， 2024 | Hangzhou | CaAl-LDH | CoP | CK | CK | Ca2+ | Al3+ | 2 | Cl- |  |  |  |  | soil | 0.5 | 104.1 | 7.68 |  | Zn、Cd、Cu | 63 |  | Pb | 3 | 49.94 | 2.08 | 34.33 | 0.15 | 0.3125751
61 | Zaiwei Yang， 2024 | Hangzhou | CaAl-LDH | CoP | CK | CK | Ca2+ | Al3+ | 2 | Cl- |  |  |  |  | soil | 1 | 104.1 | 7.68 |  | Zn、Cd、Cu | 63 |  | Pb | 3 | 49.94 | 2.08 | 31.8 | 2.08 | 0.3632359
61 | Zaiwei Yang， 2024 | Hangzhou | CaAl-LDH | CoP | CK | CK | Ca2+ | Al3+ | 2 | Cl- |  |  |  |  | soil | 3 | 104.1 | 7.63 |  | Zn、Cd、Cu | 63 |  | Pb | 3 | 49.94 | 2.08 | 19.47 | 2.08 | 0.6101322
61 | Zaiwei Yang， 2024 | Hangzhou | CaAl-LDH | CoP | CK | CK | Ca2+ | Al3+ | 2 | Cl- |  |  |  |  | soil | 5 | 104.1 | 7.93 |  | Zn、Cd、Cu | 63 |  | Pb | 3 | 49.94 | 2.08 | 13.08 | 1.93 | 0.7380857
61 | Zaiwei Yang， 2024 | Hangzhou | CaAl-LDH | CoP | CK | CK | Ca2+ | Al3+ | 2 | Cl- |  |  |  |  | soil | 10 | 104.1 | 9.1 |  | Zn、Cd、Cu | 63 |  | Pb | 3 | 49.94 | 2.08 | 2.53 | 2.38 | 0.9493392
61 | Zaiwei Yang， 2024 | Hangzhou | CaFe-LDH | CoP | CK | CK | Ca2+ | Fe3+ | 1 | Cl- |  |  |  |  | soil | 0.5 | 78.41 | 7.77 |  | Zn、Cd、Pb | 63 |  | Cu | 3 | 5.99 | 0.29 | 6.07 | 0 | -0.01335559
61 | Zaiwei Yang， 2024 | Hangzhou | CaFe-LDH | CoP | CK | CK | Ca2+ | Fe3+ | 1 | Cl- |  |  |  |  | soil | 1 | 78.41 | 7.87 |  | Zn、Cd、Pb | 63 |  | Cu | 3 | 5.99 | 0.29 | 5.41 | 0.17 | 0.09682805
61 | Zaiwei Yang， 2024 | Hangzhou | CaFe-LDH | CoP | CK | CK | Ca2+ | Fe3+ | 1 | Cl- |  |  |  |  | soil | 3 | 78.41 | 7.92 |  | Zn、Cd、Pb | 63 |  | Cu | 3 | 5.99 | 0.29 | 4.96 | 0.09 | 0.1719533
61 | Zaiwei Yang， 2024 | Hangzhou | CaFe-LDH | CoP | CK | CK | Ca2+ | Fe3+ | 1 | Cl- |  |  |  |  | soil | 5 | 78.41 | 7.95 |  | Zn、Cd、Pb | 63 |  | Cu | 3 | 5.99 | 0.29 | 4.96 | 0.17 | 0.1719533
61 | Zaiwei Yang， 2024 | Hangzhou | CaFe-LDH | CoP | CK | CK | Ca2+ | Fe3+ | 1 | Cl- |  |  |  |  | soil | 10 | 78.41 | 8.01 |  | Zn、Cd、Pb | 63 |  | Cu | 3 | 5.99 | 0.29 | 4.4 | 0.36 | 0.2654424
61 | Zaiwei Yang， 2024 | Hangzhou | CaAl-LDH | CoP | CK | CK | Ca2+ | Al3+ | 2 | Cl- |  |  |  |  | soil | 0.5 | 104.1 | 7.68 |  | Zn、Cd、Pb | 63 |  | Cu | 3 | 7.77 | 0 | 7.48 | 0.06 | 0.03732304
61 | Zaiwei Yang， 2024 | Hangzhou | CaAl-LDH | CoP | CK | CK | Ca2+ | Al3+ | 2 | Cl- |  |  |  |  | soil | 1 | 104.1 | 7.68 |  | Zn、Cd、Pb | 63 |  | Cu | 3 | 7.77 | 0 | 7.69 | 0.18 | 0.01029601
61 | Zaiwei Yang， 2024 | Hangzhou | CaAl-LDH | CoP | CK | CK | Ca2+ | Al3+ | 2 | Cl- |  |  |  |  | soil | 3 | 104.1 | 7.63 |  | Zn、Cd、Pb | 63 |  | Cu | 3 | 7.77 | 0 | 7.5 | 0.08 | 0.03474903
61 | Zaiwei Yang， 2024 | Hangzhou | CaAl-LDH | CoP | CK | CK | Ca2+ | Al3+ | 2 | Cl- |  |  |  |  | soil | 5 | 104.1 | 7.93 |  | Zn、Cd、Pb | 63 |  | Cu | 3 | 7.77 | 0 | 7.53 | 0.15 | 0.03088803
61 | Zaiwei Yang， 2024 | Hangzhou | CaAl-LDH | CoP | CK | CK | Ca2+ | Al3+ | 2 | Cl- |  |  |  |  | soil | 10 | 104.1 | 9.1 |  | Zn、Cd、Pb | 63 |  | Cu | 3 | 7.77 | 0 | 6.11 | 0.06 | 0.2136422
61 | Zaiwei Yang， 2024 | Hangzhou | CaFe-LDH | CoP | CK | CK | Ca2+ | Fe3+ | 1 | Cl- |  |  |  |  | soil | 0.5 | 78.41 | 7.77 |  | Zn、Cu、Pb | 63 |  | Cd | 3 | 10.37 | 0 | 8.95 | 0.04 | 0.1369335
61 | Zaiwei Yang， 2024 | Hangzhou | CaFe-LDH | CoP | CK | CK | Ca2+ | Fe3+ | 1 | Cl- |  |  |  |  | soil | 1 | 78.41 | 7.87 |  | Zn、Cu、Pb | 63 |  | Cd | 3 | 10.37 | 0 | 8.61 | 0.29 | 0.1697203
61 | Zaiwei Yang， 2024 | Hangzhou | CaFe-LDH | CoP | CK | CK | Ca2+ | Fe3+ | 1 | Cl- |  |  |  |  | soil | 3 | 78.41 | 7.92 |  | Zn、Cu、Pb | 63 |  | Cd | 3 | 10.37 | 0 | 6.91 | 0.37 | 0.3336548
61 | Zaiwei Yang， 2024 | Hangzhou | CaFe-LDH | CoP | CK | CK | Ca2+ | Fe3+ | 1 | Cl- |  |  |  |  | soil | 5 | 78.41 | 7.95 |  | Zn、Cu、Pb | 63 |  | Cd | 3 | 10.37 | 0 | 6.06 | 0.01 | 0.415622
61 | Zaiwei Yang， 2024 | Hangzhou | CaFe-LDH | CoP | CK | CK | Ca2+ | Fe3+ | 1 | Cl- |  |  |  |  | soil | 10 | 78.41 | 8.01 |  | Zn、Cu、Pb | 63 |  | Cd | 3 | 10.37 | 0 | 5.87 | 0.17 | 0.4339441
61 | Zaiwei Yang， 2024 | Hangzhou | CaAl-LDH | CoP | CK | CK | Ca2+ | Al3+ | 2 | Cl- |  |  |  |  | soil | 0.5 | 104.1 | 7.68 |  | Zn、Cu、Pb | 63 |  | Cd | 3 | 9.63 | 0.29 | 7.89 | 0.23 | 0.1806854
61 | Zaiwei Yang， 2024 | Hangzhou | CaAl-LDH | CoP | CK | CK | Ca2+ | Al3+ | 2 | Cl- |  |  |  |  | soil | 1 | 104.1 | 7.68 |  | Zn、Cu、Pb | 63 |  | Cd | 3 | 9.63 | 0.29 | 7.15 | 0.29 | 0.2575286
61 | Zaiwei Yang， 2024 | Hangzhou | CaAl-LDH | CoP | CK | CK | Ca2+ | Al3+ | 2 | Cl- |  |  |  |  | soil | 3 | 104.1 | 7.63 |  | Zn、Cu、Pb | 63 |  | Cd | 3 | 9.63 | 0.29 | 5.41 | 0.34 | 0.4382139
61 | Zaiwei Yang， 2024 | Hangzhou | CaAl-LDH | CoP | CK | CK | Ca2+ | Al3+ | 2 | Cl- |  |  |  |  | soil | 5 | 104.1 | 7.93 |  | Zn、Cu、Pb | 63 |  | Cd | 3 | 9.63 | 0.29 | 4.65 | 0.02 | 0.517134
61 | Zaiwei Yang， 2024 | Hangzhou | CaAl-LDH | CoP | CK | CK | Ca2+ | Al3+ | 2 | Cl- |  |  |  |  | soil | 10 | 104.1 | 9.1 |  | Zn、Cu、Pb | 63 |  | Cd | 3 | 9.63 | 0.29 | 3.07 | 0.68 | 0.6812046
62 | Liu Zilong, 2022 | Hangzhou | Mg3AlCO3-LDH/BC | CoP | CK | Biochar | Mg2+ | Al3+ | 3 | CO32- | 99.2 | 0.222 | 8.5 |  | soil |  |  |  | 25 |  | 2 |  | Cd | 2 | 4.98 | 0.05495 | 4.27 | 0.26374 | 0.1425703
62 | Liu Zilong, 2022 | Hangzhou | Mg3AlCO3-LDH/BC | CoP | CK | Biochar | Mg2+ | Al3+ | 3 | CO32- | 99.2 | 0.222 | 8.5 |  | soil |  |  |  | 25 |  | 2 |  | Cd | 2 | 4.98 | 0.05495 | 3.23 | 0.02198 | 0.3514056
62 | Liu Zilong, 2022 | Hangzhou | Mg3AlCO3-LDH/BC | CoP | CK | Biochar | Mg2+ | Al3+ | 3 | CO32- | 99.2 | 0.222 | 8.5 |  | soil |  |  |  | 25 |  | 2 |  | Cd | 2 | 4.98 | 0.05495 | 2.54 | 0.01099 | 0.4899598
62 | Liu Zilong, 2022 | Hangzhou | Mg3AlCO3-LDH/BC | CoP | CK | Biochar | Mg2+ | Al3+ | 3 | CO32- | 99.2 | 0.222 | 8.5 |  | soil |  |  |  | 25 |  | 2 |  | Cd | 2 | 4.98 | 0.05495 | 1.66 | 0.05495 | 0.6666667
62 | Liu Zilong, 2022 | Hangzhou | Mg3AlNO3-LDH/BC | CoP | CK | Biochar | Mg2+ | Al3+ | 3 | NO3- | 97.6 | 0.209 | 9.2 |  | soil |  |  |  | 25 |  | 2 |  | Cd | 2 | 4.99 | 0.06593 | 4.14 | 0.07692 | 0.1703407
62 | Liu Zilong, 2022 | Hangzhou | Mg3AlNO3-LDH/BC | CoP | CK | Biochar | Mg2+ | Al3+ | 3 | NO3- | 97.6 | 0.209 | 9.2 |  | soil |  |  |  | 25 |  | 2 |  | Cd | 2 | 4.99 | 0.06593 | 3.69 | 0.14286 | 0.260521
62 | Liu Zilong, 2022 | Hangzhou | Mg3AlNO3-LDH/BC | CoP | CK | Biochar | Mg2+ | Al3+ | 3 | NO3- | 97.6 | 0.209 | 9.2 |  | soil |  |  |  | 25 |  | 2 |  | Cd | 2 | 4.99 | 0.06593 | 2.63 | 0.14286 | 0.4729459
62 | Liu Zilong, 2022 | Hangzhou | Mg3AlNO3-LDH/BC | CoP | CK | Biochar | Mg2+ | Al3+ | 3 | NO3- | 97.6 | 0.209 | 9.2 |  | soil |  |  |  | 25 |  | 2 |  | Cd | 2 | 4.99 | 0.06593 | 1.55 | 0.13187 | 0.6893788
62 | Liu Zilong, 2022 | Hangzhou | Mg3AlCO3-LDH | CoP | CK | CK | Mg2+ | Al3+ | 3 | CO32- | 71.6 | 0.474 | 24.9 |  | soil |  |  |  | 25 |  | 2 |  | Cd | 2 | 4.98 | 0.04396 | 3.71 | 0.03297 | 0.2550201
62 | Liu Zilong, 2022 | Hangzhou | Mg3AlCO3-LDH | CoP | CK | CK | Mg2+ | Al3+ | 3 | CO32- | 71.6 | 0.474 | 24.9 |  | soil |  |  |  | 25 |  | 2 |  | Cd | 2 | 4.98 | 0.04396 | 3.21 | 0.04396 | 0.3554217
62 | Liu Zilong, 2022 | Hangzhou | Mg3AlCO3-LDH | CoP | CK | CK | Mg2+ | Al3+ | 3 | CO32- | 71.6 | 0.474 | 24.9 |  | soil |  |  |  | 25 |  | 2 |  | Cd | 2 | 4.98 | 0.04396 | 2.45 | 0.05495 | 0.5080321
62 | Liu Zilong, 2022 | Hangzhou | Mg3AlCO3-LDH | CoP | CK | CK | Mg2+ | Al3+ | 3 | CO32- | 71.6 | 0.474 | 24.9 |  | soil |  |  |  | 25 |  | 2 |  | Cd | 2 | 4.98 | 0.04396 | 1.49 | 0.01099 | 0.7008032
62 | Liu Zilong, 2022 | Hangzhou | Mg3AlNO3-LDH | CoP | CK | CK | Mg2+ | Al3+ | 3 | NO3- | 3.3 | 0.0125 |  |  | soil |  |  |  | 25 |  | 2 |  | Cd | 2 | 4.98 | 0.04396 | 4.71 | 0.18681 | 0.05421687
62 | Liu Zilong, 2022 | Hangzhou | Mg3AlNO3-LDH | CoP | CK | CK | Mg2+ | Al3+ | 3 | NO3- | 3.3 | 0.0125 |  |  | soil |  |  |  | 25 |  | 2 |  | Cd | 2 | 4.98 | 0.04396 | 4 | 0.20879 | 0.1967871
62 | Liu Zilong, 2022 | Hangzhou | Mg3AlNO3-LDH | CoP | CK | CK | Mg2+ | Al3+ | 3 | NO3- | 3.3 | 0.0125 |  |  | soil |  |  |  | 25 |  | 2 |  | Cd | 2 | 4.98 | 0.04396 | 2.33 | 0.12088 | 0.5321285
62 | Liu Zilong，2022 | Hangzhou | Mg3AlNO3-LDH | CoP | CK | CK | Mg2+ | Al3+ | 3 | NO3- | 3.3 | 0.0125 |  |  | soil |  |  |  | 25 |  | 2 |  | Cd | 2 | 4.98 | 0.04396 | 1.05 | 0.14286 | 0.7891566
63 | Yanping Gan，2024 | Chongqing | LDH/CSB 500 | CoP | CK | Biochar | Mn2+、Ni2+ | Fe3+ | 3 | Cl- | 78.7 |  | 10.99 |  | soil |  |  | 7.42 |  |  | 60 |  | Pb | 3 | 28.78 | 1.38 | 20.69 | 0.95 | 0.281098
63 | Yanping Gan，2024 | Chongqing | LDH/CSB 500 | CoP | CK | Biochar | Mn2+、Ni2+ | Fe3+ | 3 | Cl- | 78.7 |  | 10.99 |  | soil |  |  | 7.42 |  |  | 60 |  | Pb | 3 | 28.78 | 1.38 | 16.55 | 1.28 | 0.4249479
63 | Yanping Gan，2024 | Chongqing | LDH/CSB 500 | CoP | CK | Biochar | Mn2+、Ni2+ | Fe3+ | 3 | Cl- | 78.7 |  | 10.99 |  | soil |  |  | 7.42 |  |  | 60 |  | Pb | 3 | 28.78 | 1.38 | 13.37 | 0.86 | 0.5354413
63 | Yanping Gan，2024 | Chongqing | LDH/CSB 500 | CoP | CK | Biochar | Mn2+、Ni2+ | Fe3+ | 3 | Cl- | 78.7 |  | 10.99 |  | soil |  |  | 7.42 |  |  | 60 |  | Pb | 3 | 130.2 | 4.06 | 70.06 | 2.99 | 0.4619048
63 | Yanping Gan，2024 | Chongqing | LDH/CSB 500 | CoP | CK | Biochar | Mn2+、Ni2+ | Fe3+ | 3 | Cl- | 78.7 |  | 10.99 |  | soil |  |  | 7.42 |  |  | 60 |  | Pb | 3 | 130.2 | 4.06 | 70.7 | 1.07 | 0.4569892
63 | Yanping Gan，2024 | Chongqing | LDH/CSB 500 | CoP | CK | Biochar | Mn2+、Ni2+ | Fe3+ | 3 | Cl- | 78.7 |  | 10.99 |  | soil |  |  | 7.42 |  |  | 60 |  | Pb | 3 | 130.2 | 4.06 | 60.26 | 4.28 | 0.5371736
63 | Yanping Gan，2024 | Chongqing | LDH/CSB 500 | CoP | CK | Biochar | Mn2+、Ni2+ | Fe3+ | 3 | Cl- | 78.7 |  | 10.99 |  | soil |  |  | 7.42 |  |  | 60 |  | Pb | 3 | 261.99 | 9.37 | 181.84 | 7.66 | 0.3059277
63 | Yanping Gan，2024 | Chongqing | LDH/CSB 500 | CoP | CK | Biochar | Mn2+、Ni2+ | Fe3+ | 3 | Cl- | 78.7 |  | 10.99 |  | soil |  |  | 7.42 |  |  | 60 |  | Pb | 3 | 261.99 | 9.37 | 151.57 | 8.52 | 0.4214665
63 | Yanping Gan，2024 | Chongqing | LDH/CSB 500 | CoP | CK | Biochar | Mn2+、Ni2+ | Fe3+ | 3 | Cl- | 78.7 |  | 10.99 |  | soil |  |  | 7.42 |  |  | 60 |  | Pb | 3 | 261.99 | 9.37 | 133.24 | 9.37 | 0.491431
65 | Van Minh Dang,2021 | Thai Nguyen city, Vietnam | MgAl-LDH-沸石 |  | CK | Zeolite | Mg2+ | Al3+ | 2 | CO32- | 252.66 | 0.13 | 12.31 |  | soil |  |  | 5 | 25 | Cd | 30 |  | Pb | 3 | 21.81 | 0.578 | 12.83 | 0.225 | 0.4117377
65 | Van Minh Dang,2021 | Thai Nguyen city, Vietnam | MgAl-LDH-沸石 |  | CK | Zeolite | Mg2+ | Al3+ | 2 | CO32- | 252.66 | 0.13 | 12.31 |  | soil |  |  | 5 | 25 | Cd | 30 |  | Pb | 3 | 21.81 | 0.578 | 7.11 | 0.64 | 0.6740028
65 | Van Minh Dang,2021 | Thai Nguyen city, Vietnam | MgAl-LDH-沸石 |  | CK | Zeolite | Mg2+ | Al3+ | 2 | CO32- | 252.66 | 0.13 | 12.31 |  | soil |  |  | 5 | 25 | Cd | 30 |  | Pb | 3 | 21.81 | 0.578 | 6.82 | 0.219 | 0.6872994
65 | Van Minh Dang,2021 | Thai Nguyen city, Vietnam | MgAl-LDH-沸石 |  | CK | Zeolite | Mg2+ | Al3+ | 2 | CO32- | 252.66 | 0.13 | 12.31 |  | soil |  |  | 5 | 25 | Cd | 30 |  | Pb | 3 | 22.03 | 0.536 | 15.78 | 0.586 | 0.283704
65 | Van Minh Dang,2021 | Thai Nguyen city, Vietnam | MgAl-LDH-沸石 |  | CK | Zeolite | Mg2+ | Al3+ | 2 | CO32- | 252.66 | 0.13 | 12.31 |  | soil |  |  | 6 | 25 | Cd | 30 |  | Pb | 3 | 22.03 | 0.536 | 12.51 | 0.335 | 0.432138
65 | Van Minh Dang,2021 | Thai Nguyen city, Vietnam | MgAl-LDH-沸石 |  | CK | Zeolite | Mg2+ | Al3+ | 2 | CO32- | 252.66 | 0.13 | 12.31 |  | soil |  |  | 7 | 25 | Cd | 30 |  | Pb | 3 | 22.03 | 0.536 | 8.84 | 0.386 | 0.598729
65 | Van Minh Dang,2021 | Thai Nguyen city, Vietnam | MgAl-LDH-沸石 |  | CK | Zeolite | Mg2+ | Al3+ | 2 | CO32- | 252.66 | 0.13 | 12.31 |  | soil |  |  | 7 | 25 | Cd | 15 | 70 | Pb | 3 | 23.28 | 0.165 | 14.11 | 0.262 | 0.3939003
65 | Van Minh Dang,2021 | Thai Nguyen city, Vietnam | MgAl-LDH-沸石 |  | CK | Zeolite | Mg2+ | Al3+ | 2 | CO32- | 252.66 | 0.13 | 12.31 |  | soil |  |  | 7 | 25 | Cd | 30 | 70 | Pb | 3 | 23.28 | 0.165 | 9.47 | 0.283 | 0.5932131
65 | Van Minh Dang,2021 | Thai Nguyen city, Vietnam | MgAl-LDH-沸石 |  | CK | Zeolite | Mg2+ | Al3+ | 2 | CO32- | 252.66 | 0.13 | 12.31 |  | soil |  |  | 7 | 25 | Cd | 45 | 70 | Pb | 3 | 23.28 | 0.165 | 8.66 | 0.724 | 0.6280069
65 | Van Minh Dang,2021 | Thai Nguyen city, Vietnam | MgAl-LDH-沸石 |  | CK | Zeolite | Mg2+ | Al3+ | 2 | CO32- | 252.66 | 0.13 | 12.31 |  | soil |  |  | 5 | 25 | Pb | 30 |  | Cd | 3 | 21.34 | 0.407 | 9.56 | 0.131 | 0.552015
65 | Van Minh Dang,2021 | Thai Nguyen city, Vietnam | MgAl-LDH-沸石 |  | CK | Zeolite | Mg2+ | Al3+ | 2 | CO32- | 252.66 | 0.13 | 12.31 |  | soil |  |  | 5 | 25 | Pb | 30 |  | Cd | 3 | 21.34 | 0.407 | 6.32 | 0.433 | 0.7038425
65 | Van Minh Dang,2021 | Thai Nguyen city, Vietnam | MgAl-LDH-沸石 |  | CK | Zeolite | Mg2+ | Al3+ | 2 | CO32- | 252.66 | 0.13 | 12.31 |  | soil |  |  | 5 | 25 | Pb | 30 |  | Cd | 3 | 21.34 | 0.407 | 6.56 | 0.07 | 0.6925961
65 | Van Minh Dang,2021 | Thai Nguyen city, Vietnam | MgAl-LDH-沸石 |  | CK | Zeolite | Mg2+ | Al3+ | 2 | CO32- | 252.66 | 0.13 | 12.31 |  | soil |  |  | 5 | 25 | Pb | 30 |  | Cd | 3 | 21.34 | 0.407 | 14.24 | 0.655 | 0.3327085
65 | Van Minh Dang,2021 | Thai Nguyen city, Vietnam | MgAl-LDH-沸石 |  | CK | Zeolite | Mg2+ | Al3+ | 2 | CO32- | 252.66 | 0.13 | 12.31 |  | soil |  |  | 6 | 25 | Pb | 30 |  | Cd | 3 | 21.34 | 0.407 | 11.74 | 0.692 | 0.4498594
65 | Van Minh Dang,2021 | Thai Nguyen city, Vietnam | MgAl-LDH-沸石 |  | CK | Zeolite | Mg2+ | Al3+ | 2 | CO32- | 252.66 | 0.13 | 12.31 |  | soil |  |  | 7 | 25 | Pb | 30 |  | Cd | 3 | 21.34 | 0.407 | 8.57 | 0.229 | 0.5984067
65 | Van Minh Dang,2021 | Thai Nguyen city, Vietnam | MgAl-LDH-沸石 |  | CK | Zeolite | Mg2+ | Al3+ | 2 | CO32- | 252.66 | 0.13 | 12.31 |  | soil |  |  | 7 | 25 | Pb | 15 | 70 | Cd | 3 | 22.17 | 0.318 | 11.77 | 0.477 | 0.4691024
65 | Van Minh Dang,2021 | Thai Nguyen city, Vietnam | MgAl-LDH-沸石 |  | CK | Zeolite | Mg2+ | Al3+ | 2 | CO32- | 252.66 | 0.13 | 12.31 |  | soil |  |  | 7 | 25 | Pb | 30 | 70 | Cd | 3 | 22.17 | 0.318 | 7.47 | 0.055 | 0.6630582
65 | Van Minh Dang,2021 | Thai Nguyen city, Vietnam | MgAl-LDH-沸石 |  | CK | Zeolite | Mg2+ | Al3+ | 2 | CO32- | 252.66 | 0.13 | 12.31 |  | soil |  |  | 7 | 25 | Pb | 45 | 70 | Cd | 3 | 22.17 | 0.318 | 6.74 | 0.04 | 0.6959856
66 | Liqin He | 贵溪市 | MSA-CFA | CoP | MSA | CK | Ca2+ | Fe3+ |  |  | 16.29 | 0.062 | 25.05 |  | soil | 0.2 | 0.451 | 6.03 | 25 | All | 17 | 80 | Cd | 3 | 0.451 | 0.046 | 0.135 | 0.006 | 0.7007
66 | Liqin He | 贵溪市 | MSA-CFA | CoP | MSA | CK | Ca2+ | Fe3+ |  |  | 16.29 | 0.062 | 25.05 |  | soil | 0.2 | 0.451 | 4.5 | 25 | All | 84 | 80 | Cd | 3 | 0.451 | 0.046 | 0.254 | 0.031 | 0.4368
66 | Liqin He | 贵溪市 | MSA-CFA | CoP | MSA | CK | Ca2+ | Fe3+ |  |  | 16.29 | 0.062 | 25.05 |  | soil | 0.2 | 0.451 | 4.5 | 25 | All | 84 | 80 | Cd | 3 | 0.451 | 0.046 | 0.395 | 0.028 | 0.1242
67 | Wuhui Luo | 赣州市 | MgAl-LDH/生物碳 | HyCop |  | Biochar | Mg2+ | Al3+ | 2.5 | Cl- | 1.67 |  |  | 0.802 | soil | 5 | 50 |  |  | All | 4 |  | Cd | 3 | 5.9 | 0.3 | 0.11 |  | 0.9813559
67 | Wuhui Luo | 赣州市 | MgAl-LDH/生物碳 | HyCop |  | Biochar | Mg2+ | Al3+ | 2.5 | Cl- | 1.67 |  |  | 0.802 | soil | 5 | 50 |  |  | All | 8 |  | Cd | 3 | 6.1 | 0.3 | 0.17 |  | 0.9721311
67 | Wuhui Luo | 赣州市 | MgAl-LDH/生物碳 | HyCop |  | Biochar | Mg2+ | Al3+ | 2.5 | Cl- | 1.67 |  |  | 0.802 | soil | 5 | 50 |  |  | All | 12 |  | Cd | 3 | 5.3 | 0.3 | 0.14 |  | 0.9735849
67 | Wuhui Luo | 赣州市 | MgAl-LDH/生物碳 | HyCop |  | Biochar | Mg2+ | Al3+ | 2.5 | Cl- | 1.67 |  |  | 0.802 | soil | 5 | 50 |  |  | All | 16 |  | Cd | 3 | 5.2 | 0.3 | 0.09 |  | 0.9826923
67 | Wuhui Luo | 赣州市 | MgAl-LDH/生物碳 | HyCop |  | Biochar | Mg2+ | Al3+ | 2.5 | Cl- | 1.67 |  |  | 0.802 | soil | 5 | 50 |  |  | All | 20 |  | Cd | 3 | 5 | 0.3 | 0.11 |  | 0.978
67 | Wuhui Luo | 赣州市 | MgAl-LDH/生物碳 | HyCop |  | Biochar | Mg2+ | Al3+ | 2.5 | Cl- | 1.67 |  |  | 0.802 | soil | 5 | 50 |  |  | All | 24 |  | Cd | 3 | 4.5 | 0.3 | 0.12 |  | 0.9733333
67 | Wuhui Luo | 赣州市 | MgAl-LDH/生物碳 | HyCop |  | Biochar | Mg2+ | Al3+ | 2.5 | Cl- | 1.67 |  |  | 0.802 | soil | 5 | 50 |  |  | All | 28 |  | Cd | 3 | 4.5 | 0.3 | 0.09 |  | 0.98
67 | Wuhui Luo | 赣州市 | MgAl-LDH/生物碳 | HyCop |  | Biochar | Mg2+ | Al3+ | 2.5 | Cl- | 1.67 |  |  | 0.802 | soil | 5 | 50 |  |  | All | 32 |  | Cd | 3 | 4.5 | 0.3 | 0.07 |  | 0.9844444
67 | Wuhui Luo | 赣州市 | MgAl-LDH/生物碳 | HyCop |  | Biochar | Mg2+ | Al3+ | 2.5 | Cl- | 1.67 |  |  | 0.802 | soil | 5 | 50 |  |  | All | 37 |  | Cd | 3 | 4.6 | 0.3 | 0.08 |  | 0.9826087
67 | Wuhui Luo | 赣州市 | MgAl-LDH/生物碳 | HyCop |  | Biochar | Mg2+ | Al3+ | 2.5 | Cl- | 1.67 |  |  | 0.802 | soil | 5 | 50 |  |  | All | 42 |  | Cd | 3 | 4.5 | 0.3 | 0.09 |  | 0.98
67 | Wuhui Luo | 赣州市 | MgAl-LDH/生物碳 | HyCop |  | Biochar | Mg2+ | Al3+ | 2.5 | Cl- | 1.67 |  |  | 0.802 | soil | 5 | 50 |  |  | All | 47 |  | Cd | 3 | 4.5 | 0.3 | 0.08 |  | 0.9822222
68 | Xiaohui Zhu | 宁波市 | Mg/Fe-LBC | CoP |  | Biochar | Mg2+ | Fe3+ | 3.95 | Cl- | 61.98 | 0.16 | 8.29 | 0.77 | soil | 1 | 12.11 | 8.04 |  | All | 15 | 60 | Cd | 3 | 0 | 0 | 39.48192 | 3.616813 | 0.3948192
68 | Xiaohui Zhu | 宁波市 | Mg/Fe-LBC | CoP |  | Biochar | Mg2+ | Fe3+ | 3.95 | Cl- | 61.98 | 0.16 | 8.29 | 0.77 | soil | 1 | 12.11 | 8.04 |  | All | 30 | 60 | Cd | 3 | 0 | 0 | 42.51222 | 3.861193 | 0.4251222
68 | Xiaohui Zhu | 宁波市 | Mg/Fe-LBC | CoP |  | Biochar | Mg2+ | Fe3+ | 3.95 | Cl- | 61.98 | 0.16 | 8.29 | 0.77 | soil | 1 | 12.11 | 8.04 |  | All | 60 | 60 | Cd | 3 | 0 | 0 | 46.91105 | 4.349951 | 0.4691105
68 | Xiaohui Zhu | 宁波市 | Mg/Fe-LBC | CoP |  | Biochar | Mg2+ | Fe3+ | 3.95 | Cl- | 61.98 | 0.16 | 8.29 | 0.77 | soil | 1 | 12.11 | 8.04 |  | All | 90 | 60 | Cd | 3 | 0 | 0 | 54.73118 | 3.665689 | 0.5473118
68 | Xiaohui Zhu | 宁波市 | Mg/Fe-LBC | CoP |  | Biochar | Mg2+ | Fe3+ | 3.95 | Cl- | 61.98 | 0.16 | 8.29 | 0.77 | soil | 3 | 12.11 | 8.04 |  | All | 15 | 60 | Cd | 3 | 0 | 0 | 50.47898 | 1.661779 | 0.5047898
68 | Xiaohui Zhu | 宁波市 | Mg/Fe-LBC | CoP |  | Biochar | Mg2+ | Fe3+ | 3.95 | Cl- | 61.98 | 0.16 | 8.29 | 0.77 | soil | 3 | 12.11 | 8.04 |  | All | 30 | 60 | Cd | 3 | 0 | 0 | 57.07722 | 0.9286413 | 0.5707722
68 | Xiaohui Zhu | 宁波市 | Mg/Fe-LBC | CoP |  | Biochar | Mg2+ | Fe3+ | 3.95 | Cl- | 61.98 | 0.16 | 8.29 | 0.77 | soil | 3 | 12.11 | 8.04 |  | All | 60 | 60 | Cd | 3 | 0 | 0 | 63.96872 | 4.936461 | 0.6396872
68 | Xiaohui Zhu | 宁波市 | Mg/Fe-LBC | CoP |  | Biochar | Mg2+ | Fe3+ | 3.95 | Cl- | 61.98 | 0.16 | 8.29 | 0.77 | soil | 3 | 12.11 | 8.04 |  | All | 90 | 60 | Cd | 3 | 0 | 0 | 65.38612 | 5.034213 | 0.6538612
68 | Xiaohui Zhu | 宁波市 | Mg/Fe-LBC | CoP |  | Biochar | Mg2+ | Fe3+ | 3.95 | Cl- | 61.98 | 0.16 | 8.29 | 0.77 | soil | 5 | 12.11 | 8.04 |  | All | 15 | 60 | Cd | 3 | 0 | 0 | 60.54741 | 1.319648 | 0.6054741
68 | Xiaohui Zhu | 宁波市 | Mg/Fe-LBC | CoP |  | Biochar | Mg2+ | Fe3+ | 3.95 | Cl- | 61.98 | 0.16 | 8.29 | 0.77 | soil | 5 | 12.11 | 8.04 |  | All | 30 | 60 | Cd | 3 | 0 | 0 | 61.76931 | 2.199413 | 0.6176931
68 | Xiaohui Zhu | 宁波市 | Mg/Fe-LBC | CoP |  | Biochar | Mg2+ | Fe3+ | 3.95 | Cl- | 61.98 | 0.16 | 8.29 | 0.77 | soil | 5 | 12.11 | 8.04 |  | All | 60 | 60 | Cd | 3 | 0 | 0 | 67.09677 | 4.349951 | 0.6709677
68 | Xiaohui Zhu | 宁波市 | Mg/Fe-LBC | CoP |  | Biochar | Mg2+ | Fe3+ | 3.95 | Cl- | 61.98 | 0.16 | 8.29 | 0.77 | soil | 5 | 12.11 | 8.04 |  | All | 90 | 60 | Cd | 3 | 0 | 0 | 73.98827 | 2.639296 | 0.7398827
68 | Xiaohui Zhu | 宁波市 | Mg/Fe-LBC | CoP |  | Biochar | Mg2+ | Fe3+ | 3.95 | Cl- | 61.98 | 0.16 | 8.29 | 0.77 | soil | 7 | 12.11 | 8.04 |  | All | 15 | 60 | Cd | 3 | 0 | 0 | 65.92375 | 1.564027 | 0.6592375
68 | Xiaohui Zhu | 宁波市 | Mg/Fe-LBC | CoP |  | Biochar | Mg2+ | Fe3+ | 3.95 | Cl- | 61.98 | 0.16 | 8.29 | 0.77 | soil | 7 | 12.11 | 8.04 |  | All | 30 | 60 | Cd | 3 | 0 | 0 | 69.05181 | 0.7331378 | 0.6905181
68 | Xiaohui Zhu | 宁波市 | Mg/Fe-LBC | CoP |  | Biochar | Mg2+ | Fe3+ | 3.95 | Cl- | 61.98 | 0.16 | 8.29 | 0.77 | soil | 7 | 12.11 | 8.04 |  | All | 60 | 60 | Cd | 3 | 0 | 0 | 72.03324 | 3.030303 | 0.7203324
68 | Xiaohui Zhu | 宁波市 | Mg/Fe-LBC | CoP |  | Biochar | Mg2+ | Fe3+ | 3.95 | Cl- | 61.98 | 0.16 | 8.29 | 0.77 | soil | 7 | 12.11 | 8.04 |  | All | 90 | 60 | Cd | 3 | 0 | 0 | 77.65396 | 3.910068 | 0.7765396
69 | Xuanru Li，2025 |  | MgAl-LDH |  |  | CK | Mg2+ | Al3+ | 2.99 | Cl- |  |  |  |  | soil | 3 | 308 | 7.07 |  | All | 7 |  | As | 3 | 0.487649 | 0.05536295 | 0.2184182 | 0.01668472 | 0.5520995
69 | Xuanru Li，2025 |  | MgAl-LDH |  |  | CK | Mg2+ | Al3+ | 2.99 | Cl- |  |  |  |  | soil | 3 | 308 | 7.07 |  | All | 180 |  | As | 3 | 0.5016793 | 0.01175515 | 0.2730228 | 0.01289274 | 0.4557823
69 | Xuanru Li，2025 |  | MgAl-LDH |  |  | CK | Mg2+ | Al3+ | 2.99 | Cl- |  |  |  |  | soil | 3 | 308 | 7.07 |  | All | 360 |  | As | 3 | 0.4846154 | 0.04095341 | 0.300325 | 0.02426869 | 0.3802817
69 | Xuanru Li，2025 |  | MgAl-LDH |  |  | CK | Mg2+ | Al3+ | 2.99 | Cl- |  |  |  |  | soil | 3 | 308 | 7.07 |  | All | 540 |  | As | 3 | 0.5468039 | 0.1349946 | 0.3754063 | 0.07963164 | 0.3134535
69 | Xuanru Li，2025 |  | MgAl-LDH |  |  | CK | Mg2+ | Al3+ | 2.99 | Cl- |  |  |  |  | soil | 3 | 308 | 7.07 |  | All | 720 |  | As | 3 | 0.4929577 | 0.03109426 | 0.4171181 | 0.06977248 | 0.1538462
69 | Xuanru Li，2025 |  | MgAl-LDH |  |  | CK | Mg2+ | Al3+ | 2.99 | Cl- |  |  |  |  | soil | 3 | 308 | 7.07 |  | All | 900 |  | As | 3 | 0.5634886 | 0.05536295 | 0.5422535 | 0.03867822 | 0.03768506
69 | Xuanru Li，2025 |  | MgAl-LDH@Fe |  |  | CK | Mg2+ | Fe3+、Al3+ |  | Cl- |  |  |  |  | soil | 3 | 308 | 7.07 |  | All | 7 |  | As | 3 | 0.487649 | 0.05536295 | 0.1569881 | 0.01213434 | 0.6780715
69 | Xuanru Li，2025 |  | MgAl-LDH@Fe |  |  | CK | Mg2+ | Fe3+、Al3+ |  | Cl- |  |  |  |  | soil | 3 | 308 | 7.07 |  | All | 180 |  | As | 3 | 0.5016793 | 0.01175515 | 0.2900867 | 0.01251354 | 0.4217687
69 | Xuanru Li，2025 |  | MgAl-LDH@Fe |  |  | CK | Mg2+ | Fe3+、Al3+ |  | Cl- |  |  |  |  | soil | 3 | 308 | 7.07 |  | All | 360 |  | As | 3 | 0.4846154 | 0.04095341 | 0.2745395 | 0.02351029 | 0.4334898
69 | Xuanru Li，2025 |  | MgAl-LDH@Fe |  |  | CK | Mg2+ | Fe3+、Al3+ |  | Cl- |  |  |  |  | soil | 3 | 308 | 7.07 |  | All | 540 |  | As | 3 | 0.5468039 | 0.1349946 | 0.3587216 | 0.03564464 | 0.3439667
69 | Xuanru Li，2025 |  | MgAl-LDH@Fe |  |  | CK | Mg2+ | Fe3+、Al3+ |  | Cl- |  |  |  |  | soil | 3 | 308 | 7.07 |  | All | 720 |  | As | 3 | 0.4929577 | 0.03109426 | 0.3420368 | 0.01592633 | 0.3061538
69 | Xuanru Li，2025 |  | MgAl-LDH@Fe |  |  | CK | Mg2+ | Fe3+、Al3+ |  | Cl- |  |  |  |  | soil | 3 | 308 | 7.07 |  | All | 900 |  | As | 3 | 0.5634886 | 0.05536295 | 0.4262189 | 0.06067172 | 0.243607
69 | Xuanru Li，2025 |  | CaAl-LDH |  |  | CK | Mg2+ | Al3+ | 2.51 | Cl- |  |  |  |  | soil | 3 | 308 | 7.07 |  | All | 7 |  | As | 3 | 0.487649 | 0.05536295 | 0.2661972 | 0.08873239 | 0.4541213
69 | Xuanru Li，2025 |  | CaAl-LDH |  |  | CK | Mg2+ | Al3+ | 2.51 | Cl- |  |  |  |  | soil | 3 | 308 | 7.07 |  | All | 180 |  | As | 3 | 0.5016793 | 0.01175515 | 0.2806067 | 0.01061755 | 0.4406652
69 | Xuanru Li，2025 |  | CaAl-LDH |  |  | CK | Mg2+ | Al3+ | 2.51 | Cl- |  |  |  |  | soil | 3 | 308 | 7.07 |  | All | 360 |  | As | 3 | 0.4846154 | 0.04095341 | 0.2790899 | 0.04626219 | 0.4241002
69 | Xuanru Li，2025 |  | CaAl-LDH |  |  | CK | Mg2+ | Al3+ | 2.51 | Cl- |  |  |  |  | soil | 3 | 308 | 7.07 |  | All | 540 |  | As | 3 | 0.5468039 | 0.1349946 | 0.3609967 | 0.01820152 | 0.3398058
69 | Xuanru Li，2025 |  | CaAl-LDH |  |  | CK | Mg2+ | Al3+ | 2.51 | Cl- |  |  |  |  | soil | 3 | 308 | 7.07 |  | All | 720 |  | As | 3 | 0.4929577 | 0.03109426 | 0.3503792 | 0.04702059 | 0.2892308
69 | Xuanru Li，2025 |  | CaAl-LDH |  |  | CK | Mg2+ | Al3+ | 2.51 | Cl- |  |  |  |  | soil | 3 | 308 | 7.07 |  | All | 900 |  | As | 3 | 0.5634886 | 0.05536295 | 0.4899242 | 0.02047671 | 0.1305518
69 | Xuanru Li，2025 |  | CaAl-LDH@Fe |  |  | CK | Mg2+ | Fe3+、Al3+ |  | Cl- |  |  |  |  | soil | 3 | 308 | 7.07 |  | All | 7 |  | As | 3 | 0.487649 | 0.05536295 | 0.1569881 | 0.01213434 | 0.6780715
69 | Xuanru Li，2025 |  | CaAl-LDH@Fe |  |  | CK | Mg2+ | Fe3+、Al3+ |  | Cl- |  |  |  |  | soil | 3 | 308 | 7.07 |  | All | 180 |  | As | 3 | 0.5016793 | 0.01175515 | 0.2730228 | 0.03033586 | 0.4557823
69 | Xuanru Li，2025 |  | CaAl-LDH@Fe |  |  | CK | Mg2+ | Fe3+、Al3+ |  | Cl- |  |  |  |  | soil | 3 | 308 | 7.07 |  | All | 360 |  | As | 3 | 0.4846154 | 0.04095341 | 0.2874323 | 0.05536295 | 0.4068858
69 | Xuanru Li，2025 |  | CaAl-LDH@Fe |  |  | CK | Mg2+ | Fe3+、Al3+ |  | Cl- |  |  |  |  | soil | 3 | 308 | 7.07 |  | All | 540 |  | As | 3 | 0.5468039 | 0.1349946 | 0.3655471 | 0.01061755 | 0.331484
69 | Xuanru Li，2025 |  | CaAl-LDH@Fe |  |  | CK | Mg2+ | Fe3+、Al3+ |  | Cl- |  |  |  |  | soil | 3 | 308 | 7.07 |  | All | 720 |  | As | 3 | 0.4929577 | 0.03109426 | 0.3503792 | 0.02654388 | 0.2892308
69 | Xuanru Li，2025 |  | CaAl-LDH@Fe |  |  | CK | Mg2+ | Fe3+、Al3+ |  | Cl- |  |  |  |  | soil | 3 | 308 | 7.07 |  | All | 900 |  | As | 3 | 0.5634886 | 0.05536295 | 0.4156013 | 0.009859155 | 0.2624495
70 | Xusheng Gao，2025 | 卫辉市 | MgAl-LDH | CoP |  | CK | Mg2+ | Al3+ | 2 | Cl- | 0.145 | 0.009 | 258.29 |  | soil | 0.1 | 1.25 | 8.78 | 25 | All | 60 | 75 | Cd | 3 | 1.25271 | 0.03422704 | 0.9515117 | 0.01026811 | 0.2404372
70 | Xusheng Gao，2025 | 湘潭市 | MgAl-LDH | CoP |  | CK | Mg2+ | Al3+ | 2 | Cl- | 0.145 | 0.009 | 258.29 |  | soil | 0.1 | 0.89 | 5.65 | 25 | All | 60 | 75 | Cd | 3 | 0.899449 | 0.01033058 | 0.6363636 | 0.01515152 | 0.2924962
70 | Xusheng Gao，2025 | 卫辉市 | MgAl-LDH | CoP |  | CK | Mg2+ | Al3+ | 2 | Cl- | 0.145 | 0.009 | 258.29 |  | soil | 0.05 | 1.25 | 8.78 | 25 | All | 60 | 75 | Cd | 3 | 1.25271 | 0.03422704 | 1.114548 | 0.03846154 | 0.1102898
70 | Xusheng Gao，2025 | 湘潭市 | MgAl-LDH | CoP |  | CK | Mg2+ | Al3+ | 2 | Cl- | 0.145 | 0.009 | 258.29 |  | soil | 0.05 | 0.89 | 5.65 | 25 | All | 60 | 75 | Cd | 3 | 0.899449 | 0.01033058 | 0.7541322 | 0.01721763 | 0.161562
70 | Xusheng Gao，2025 | 卫辉市 | MgAl-LDH | CoP |  | CK | Mg2+ | Al3+ | 2 | Cl- | 0.145 | 0.009 | 258.29 |  | soil | 0.025 | 1.25 | 8.78 | 25 | All | 60 | 75 | Cd | 3 | 1.25271 | 0.03422704 | 1.177258 | 0.01421405 | 0.06023113
70 | Xusheng Gao，2025 | 湘潭市 | MgAl-LDH | CoP |  | CK | Mg2+ | Al3+ | 2 | Cl- | 0.145 | 0.009 | 258.29 |  | soil | 0.025 | 0.89 | 5.65 | 25 | All | 60 | 75 | Cd | 3 | 0.899449 | 0.01033058 | 0.8034483 | 0.01448276 | 0.1067329
70 | Xusheng Gao，2025 | 新乡市 | MgAl-LDH | CoP |  | CK | Mg2+ | Al3+ | 2 | Cl- | 0.145 | 0.009 | 258.29 |  | soil | 0.025 | 1.12 | 7.73 | 25 | All | 1 | 75 | Cd | 3 | 1.119588 |  | 1.150515 |  | -0.02762431
70 | Xusheng Gao，2025 | 新乡市 | MgAl-LDH | CoP |  | CK | Mg2+ | Al3+ | 2 | Cl- | 0.145 | 0.009 | 258.29 |  | soil | 0.025 | 1.12 | 7.73 | 25 | All | 5 | 75 | Cd | 3 | 1.268041 |  | 1.274227 |  | -0.004878049
70 | Xusheng Gao，2025 | 新乡市 | MgAl-LDH | CoP |  | CK | Mg2+ | Al3+ | 2 | Cl- | 0.145 | 0.009 | 258.29 |  | soil | 0.025 | 1.12 | 7.73 | 25 | All | 15 | 75 | Cd | 3 | 1.116495 |  | 1.162887 |  | -0.04155125
70 | Xusheng Gao，2025 | 新乡市 | MgAl-LDH | CoP |  | CK | Mg2+ | Al3+ | 2 | Cl- | 0.145 | 0.009 | 258.29 |  | soil | 0.025 | 1.12 | 7.73 | 25 | All | 30 | 75 | Cd | 3 | 1.243299 |  | 1.237113 |  | 0.004975124
70 | Xusheng Gao，2025 | 新乡市 | MgAl-LDH | CoP |  | CK | Mg2+ | Al3+ | 2 | Cl- | 0.145 | 0.009 | 258.29 |  | soil | 0.05 | 1.12 | 7.73 | 25 | All | 1 | 75 | Cd | 3 | 1.119588 |  | 1.243299 |  | -0.1104972
70 | Xusheng Gao，2025 | 新乡市 | MgAl-LDH | CoP |  | CK | Mg2+ | Al3+ | 2 | Cl- | 0.145 | 0.009 | 258.29 |  | soil | 0.05 | 1.12 | 7.73 | 25 | All | 5 | 75 | Cd | 3 | 1.268041 |  | 1.336082 |  | -0.05365854
70 | Xusheng Gao，2025 | 新乡市 | MgAl-LDH | CoP |  | CK | Mg2+ | Al3+ | 2 | Cl- | 0.145 | 0.009 | 258.29 |  | soil | 0.05 | 1.12 | 7.73 | 25 | All | 15 | 75 | Cd | 3 | 1.116495 |  | 1.175258 |  | -0.05263158
70 | Xusheng Gao，2025 | 新乡市 | MgAl-LDH | CoP |  | CK | Mg2+ | Al3+ | 2 | Cl- | 0.145 | 0.009 | 258.29 |  | soil | 0.05 | 1.12 | 7.73 | 25 | All | 30 | 75 | Cd | 3 | 1.243299 |  | 1.224742 |  | 0.01492537
70 | Xusheng Gao，2025 | 新乡市 | MgAl-LDH | CoP |  | CK | Mg2+ | Al3+ | 2 | Cl- | 0.145 | 0.009 | 258.29 |  | soil | 0.1 | 1.12 | 7.73 | 25 | All | 1 | 75 | Cd | 3 | 1.119588 |  | 1.193814 |  | -0.06629834
70 | Xusheng Gao，2025 | 新乡市 | MgAl-LDH | CoP |  | CK | Mg2+ | Al3+ | 2 | Cl- | 0.145 | 0.009 | 258.29 |  | soil | 0.1 | 1.12 | 7.73 | 25 | All | 5 | 75 | Cd | 3 | 1.268041 |  | 1.274227 |  | -0.004878049
70 | Xusheng Gao，2025 | 新乡市 | MgAl-LDH | CoP |  | CK | Mg2+ | Al3+ | 2 | Cl- | 0.145 | 0.009 | 258.29 |  | soil | 0.1 | 1.12 | 7.73 | 25 | All | 15 | 75 | Cd | 3 | 1.116495 |  | 1.125773 |  | -0.008310249
70 | Xusheng Gao，2025 | 新乡市 | MgAl-LDH | CoP |  | CK | Mg2+ | Al3+ | 2 | Cl- | 0.145 | 0.009 | 258.29 |  | soil | 0.1 | 1.12 | 7.73 | 25 | All | 30 | 75 | Cd | 3 | 1.243299 |  | 1.243299 |  | 0
70 | Xusheng Gao，2025 | 荔波市 | MgAl-LDH | CoP |  | CK | Mg2+ | Al3+ | 2 | Cl- | 0.145 | 0.009 | 258.29 |  | soil | 0.025 | 0.42 | 6.56 | 25 | All | 1 | 75 | Cd | 3 | 0.3039106 |  | 0.3664804 |  | -0.2058824
70 | Xusheng Gao，2025 | 荔波市 | MgAl-LDH | CoP |  | CK | Mg2+ | Al3+ | 2 | Cl- | 0.145 | 0.009 | 258.29 |  | soil | 0.025 | 0.42 | 6.56 | 25 | All | 5 | 75 | Cd | 3 | 0.4055866 |  | 0.3910615 |  | 0.03581267
70 | Xusheng Gao，2025 | 荔波市 | MgAl-LDH | CoP |  | CK | Mg2+ | Al3+ | 2 | Cl- | 0.145 | 0.009 | 258.29 |  | soil | 0.025 | 0.42 | 6.56 | 25 | All | 15 | 75 | Cd | 3 | 0.3530726 |  | 0.3050279 |  | 0.1360759
70 | Xusheng Gao，2025 | 荔波市 | MgAl-LDH | CoP |  | CK | Mg2+ | Al3+ | 2 | Cl- | 0.145 | 0.009 | 258.29 |  | soil | 0.025 | 0.42 | 6.56 | 25 | All | 30 | 75 | Cd | 3 | 0.4 |  | 0.4268156 |  | -0.06703911
70 | Xusheng Gao，2025 | 荔波市 | MgAl-LDH | CoP |  | CK | Mg2+ | Al3+ | 2 | Cl- | 0.145 | 0.009 | 258.29 |  | soil | 0.05 | 0.42 | 6.56 | 25 | All | 1 | 75 | Cd | 3 | 0.3039106 |  | 0.322905 |  | -0.0625
70 | Xusheng Gao，2025 | 荔波市 | MgAl-LDH | CoP |  | CK | Mg2+ | Al3+ | 2 | Cl- | 0.145 | 0.009 | 258.29 |  | soil | 0.05 | 0.42 | 6.56 | 25 | All | 5 | 75 | Cd | 3 | 0.4055866 |  | 0.3709497 |  | 0.08539945
70 | Xusheng Gao，2025 | 荔波市 | MgAl-LDH | CoP |  | CK | Mg2+ | Al3+ | 2 | Cl- | 0.145 | 0.009 | 258.29 |  | soil | 0.05 | 0.42 | 6.56 | 25 | All | 15 | 75 | Cd | 3 | 0.3530726 |  | 0.3128492 |  | 0.1139241
70 | Xusheng Gao，2025 | 荔波市 | MgAl-LDH | CoP |  | CK | Mg2+ | Al3+ | 2 | Cl- | 0.145 | 0.009 | 258.29 |  | soil | 0.05 | 0.42 | 6.56 | 25 | All | 30 | 75 | Cd | 3 | 0.4 |  | 0.4089385 |  | -0.02234637
70 | Xusheng Gao，2025 | 荔波市 | MgAl-LDH | CoP |  | CK | Mg2+ | Al3+ | 2 | Cl- | 0.145 | 0.009 | 258.29 |  | soil | 0.1 | 0.42 | 6.56 | 25 | All | 1 | 75 | Cd | 3 | 0.3039106 |  | 0.2592179 |  | 0.1470588
70 | Xusheng Gao，2025 | 荔波市 | MgAl-LDH | CoP |  | CK | Mg2+ | Al3+ | 2 | Cl- | 0.145 | 0.009 | 258.29 |  | soil | 0.1 | 0.42 | 6.56 | 25 | All | 5 | 75 | Cd | 3 | 0.4055866 |  | 0.3519553 |  | 0.1322314
70 | Xusheng Gao，2025 | 荔波市 | MgAl-LDH | CoP |  | CK | Mg2+ | Al3+ | 2 | Cl- | 0.145 | 0.009 | 258.29 |  | soil | 0.1 | 0.42 | 6.56 | 25 | All | 15 | 75 | Cd | 3 | 0.3530726 |  | 0.3083799 |  | 0.1265823
70 | Xusheng Gao，2025 | 荔波市 | MgAl-LDH | CoP |  | CK | Mg2+ | Al3+ | 2 | Cl- | 0.145 | 0.009 | 258.29 |  | soil | 0.1 | 0.42 | 6.56 | 25 | All | 30 | 75 | Cd | 3 | 0.4 |  | 0.4357542 |  | -0.08938547
70 | Xusheng Gao，2025 | 卫辉市 | MgAl-MA-A-LDH | CoP | MPTMS | CK | Mg2+ | Al3+ | 2 | Cl- | 27.68 | 0.209 | 29.59 |  | soil | 0.1 | 1.25 | 8.78 | 25 | All | 60 | 75 | Cd | 3 | 1.25271 | 0.03422704 | 0.2122076 | 0.02310325 | 0.8306011
70 | Xusheng Gao，2025 | 湘潭市 | MgAl-MA-A-LDH | CoP | MPTMS | CK | Mg2+ | Al3+ | 2 | Cl- | 27.68 | 0.209 | 29.59 |  | soil | 0.1 | 0.89 | 5.65 | 25 | All | 60 | 75 | Cd | 3 | 0.899449 | 0.01033058 | 0.1997245 | 0.01515152 | 0.7779479
70 | Xusheng Gao，2025 | 卫辉市 | MgAl-MA-A-LDH | CoP | MPTMS | CK | Mg2+ | Al3+ | 2 | Cl- | 27.68 | 0.209 | 29.59 |  | soil | 0.05 | 1.25 | 8.78 | 25 | All | 60 | 75 | Cd | 3 | 1.25271 | 0.03422704 | 0.3637124 | 0.02090301 | 0.7096595
70 | Xusheng Gao，2025 | 湘潭市 | MgAl-MA-A-LDH | CoP | MPTMS | CK | Mg2+ | Al3+ | 2 | Cl- | 27.68 | 0.209 | 29.59 |  | soil | 0.05 | 0.89 | 5.65 | 25 | All | 60 | 75 | Cd | 3 | 0.899449 | 0.01033058 | 0.2906336 | 0.01239669 | 0.676876
70 | Xusheng Gao，2025 | 卫辉市 | MgAl-MA-A-LDH | CoP | MPTMS | CK | Mg2+ | Al3+ | 2 | Cl- | 27.68 | 0.209 | 29.59 |  | soil | 0.025 | 1.25 | 8.78 | 25 | All | 60 | 75 | Cd | 3 | 1.25271 | 0.03422704 | 0.5861204 | 0.005016722 | 0.5321179
70 | Xusheng Gao，2025 | 湘潭市 | MgAl-MA-A-LDH | CoP | MPTMS | CK | Mg2+ | Al3+ | 2 | Cl- | 27.68 | 0.209 | 29.59 |  | soil | 0.025 | 0.89 | 5.65 | 25 | All | 60 | 75 | Cd | 3 | 0.899449 | 0.01033058 | 0.4013793 | 0.01310345 | 0.5537498
70 | Xusheng Gao，2025 | 新乡市 | MgAl-MA-A-LDH | CoP | MPTMS | CK | Mg2+ | Al3+ | 2 | Cl- | 27.68 | 0.209 | 29.59 |  | soil | 0.025 | 1.12 | 7.73 | 25 | All | 1 | 75 | Cd | 3 | 1.119588 |  | 0.5454545 |  | 0.5128076
70 | Xusheng Gao，2025 | 新乡市 | MgAl-MA-A-LDH | CoP | MPTMS | CK | Mg2+ | Al3+ | 2 | Cl- | 27.68 | 0.209 | 29.59 |  | soil | 0.025 | 1.12 | 7.73 | 25 | All | 5 | 75 | Cd | 3 | 1.268041 |  | 0.6857143 |  | 0.4592334
70 | Xusheng Gao，2025 | 新乡市 | MgAl-MA-A-LDH | CoP | MPTMS | CK | Mg2+ | Al3+ | 2 | Cl- | 27.68 | 0.209 | 29.59 |  | soil | 0.025 | 1.12 | 7.73 | 25 | All | 15 | 75 | Cd | 3 | 1.116495 |  | 0.6015584 |  | 0.461208
70 | Xusheng Gao，2025 | 新乡市 | MgAl-MA-A-LDH | CoP | MPTMS | CK | Mg2+ | Al3+ | 2 | Cl- | 27.68 | 0.209 | 29.59 |  | soil | 0.025 | 1.12 | 7.73 | 25 | All | 30 | 75 | Cd | 3 | 1.243299 |  | 0.3366234 |  | 0.7292499
70 | Xusheng Gao，2025 | 新乡市 | MgAl-MA-A-LDH | CoP | MPTMS | CK | Mg2+ | Al3+ | 2 | Cl- | 27.68 | 0.209 | 29.59 |  | soil | 0.05 | 1.12 | 7.73 | 25 | All | 1 | 75 | Cd | 3 | 1.119588 |  | 0.4519481 |  | 0.5963263
70 | Xusheng Gao，2025 | 新乡市 | MgAl-MA-A-LDH | CoP | MPTMS | CK | Mg2+ | Al3+ | 2 | Cl- | 27.68 | 0.209 | 29.59 |  | soil | 0.05 | 1.12 | 7.73 | 25 | All | 5 | 75 | Cd | 3 | 1.268041 |  | 0.6046753 |  | 0.5231422
70 | Xusheng Gao，2025 | 新乡市 | MgAl-MA-A-LDH | CoP | MPTMS | CK | Mg2+ | Al3+ | 2 | Cl- | 27.68 | 0.209 | 29.59 |  | soil | 0.05 | 1.12 | 7.73 | 25 | All | 15 | 75 | Cd | 3 | 1.116495 |  | 0.5516883 |  | 0.5058747
70 | Xusheng Gao，2025 | 新乡市 | MgAl-MA-A-LDH | CoP | MPTMS | CK | Mg2+ | Al3+ | 2 | Cl- | 27.68 | 0.209 | 29.59 |  | soil | 0.05 | 1.12 | 7.73 | 25 | All | 30 | 75 | Cd | 3 | 1.243299 |  | 0.3366234 |  | 0.7292499
70 | Xusheng Gao，2025 | 新乡市 | MgAl-MA-A-LDH | CoP | MPTMS | CK | Mg2+ | Al3+ | 2 | Cl- | 27.68 | 0.209 | 29.59 |  | soil | 0.1 | 1.12 | 7.73 | 25 | All | 1 | 75 | Cd | 3 | 1.119588 |  | 0.3802597 |  | 0.6603573
70 | Xusheng Gao，2025 | 新乡市 | MgAl-MA-A-LDH | CoP | MPTMS | CK | Mg2+ | Al3+ | 2 | Cl- | 27.68 | 0.209 | 29.59 |  | soil | 0.1 | 1.12 | 7.73 | 25 | All | 5 | 75 | Cd | 3 | 1.268041 |  | 0.4519481 |  | 0.6435857
70 | Xusheng Gao，2025 | 新乡市 | MgAl-MA-A-LDH | CoP | MPTMS | CK | Mg2+ | Al3+ | 2 | Cl- | 27.68 | 0.209 | 29.59 |  | soil | 0.1 | 1.12 | 7.73 | 25 | All | 15 | 75 | Cd | 3 | 1.116495 |  | 0.4644156 |  | 0.5840414
70 | Xusheng Gao，2025 | 新乡市 | MgAl-MA-A-LDH | CoP | MPTMS | CK | Mg2+ | Al3+ | 2 | Cl- | 27.68 | 0.209 | 29.59 |  | soil | 0.1 | 1.12 | 7.73 | 25 | All | 30 | 75 | Cd | 3 | 1.243299 |  | 0.24 |  | 0.8069652
70 | Xusheng Gao，2025 | 荔波市 | MgAl-MA-A-LDH | CoP | MPTMS | CK | Mg2+ | Al3+ | 2 | Cl- | 27.68 | 0.209 | 29.59 |  | soil | 0.025 | 0.42 | 6.56 | 25 | All | 1 | 75 | Cd | 3 | 0.3039106 |  | 0.04345404 |  | 0.857017
70 | Xusheng Gao，2025 | 荔波市 | MgAl-MA-A-LDH | CoP | MPTMS | CK | Mg2+ | Al3+ | 2 | Cl- | 27.68 | 0.209 | 29.59 |  | soil | 0.025 | 0.42 | 6.56 | 25 | All | 5 | 75 | Cd | 3 | 0.4055866 |  | 0.0724234 |  | 0.8214354
70 | Xusheng Gao，2025 | 荔波市 | MgAl-MA-A-LDH | CoP | MPTMS | CK | Mg2+ | Al3+ | 2 | Cl- | 27.68 | 0.209 | 29.59 |  | soil | 0.025 | 0.42 | 6.56 | 25 | All | 15 | 75 | Cd | 3 | 0.3530726 |  | 0.04122563 |  | 0.8832375
70 | Xusheng Gao，2025 | 荔波市 | MgAl-MA-A-LDH | CoP | MPTMS | CK | Mg2+ | Al3+ | 2 | Cl- | 27.68 | 0.209 | 29.59 |  | soil | 0.025 | 0.42 | 6.56 | 25 | All | 30 | 75 | Cd | 3 | 0.4 |  | 0.04122563 |  | 0.8969359
70 | Xusheng Gao，2025 | 荔波市 | MgAl-MA-A-LDH | CoP | MPTMS | CK | Mg2+ | Al3+ | 2 | Cl- | 27.68 | 0.209 | 29.59 |  | soil | 0.05 | 0.42 | 6.56 | 25 | All | 1 | 75 | Cd | 3 | 0.3039106 |  | 0.04345404 |  | 0.857017
70 | Xusheng Gao，2025 | 荔波市 | MgAl-MA-A-LDH | CoP | MPTMS | CK | Mg2+ | Al3+ | 2 | Cl- | 27.68 | 0.209 | 29.59 |  | soil | 0.05 | 0.42 | 6.56 | 25 | All | 5 | 75 | Cd | 3 | 0.4055866 |  | 0.07130919 |  | 0.8241826
70 | Xusheng Gao，2025 | 荔波市 | MgAl-MA-A-LDH | CoP | MPTMS | CK | Mg2+ | Al3+ | 2 | Cl- | 27.68 | 0.209 | 29.59 |  | soil | 0.05 | 0.42 | 6.56 | 25 | All | 15 | 75 | Cd | 3 | 0.3530726 |  | 0.03454039 |  | 0.902172
70 | Xusheng Gao，2025 | 荔波市 | MgAl-MA-A-LDH | CoP | MPTMS | CK | Mg2+ | Al3+ | 2 | Cl- | 27.68 | 0.209 | 29.59 |  | soil | 0.05 | 0.42 | 6.56 | 25 | All | 30 | 75 | Cd | 3 | 0.4 |  | 0.03008357 |  | 0.9247911
70 | Xusheng Gao，2025 | 荔波市 | MgAl-MA-A-LDH | CoP | MPTMS | CK | Mg2+ | Al3+ | 2 | Cl- | 27.68 | 0.209 | 29.59 |  | soil | 0.1 | 0.42 | 6.56 | 25 | All | 1 | 75 | Cd | 3 | 0.3039106 |  | 0.02562674 |  | 0.9156767
70 | Xusheng Gao，2025 | 荔波市 | MgAl-MA-A-LDH | CoP | MPTMS | CK | Mg2+ | Al3+ | 2 | Cl- | 27.68 | 0.209 | 29.59 |  | soil | 0.1 | 0.42 | 6.56 | 25 | All | 5 | 75 | Cd | 3 | 0.4055866 |  | 0.03454039 |  | 0.9148384
70 | Xusheng Gao，2025 | 荔波市 | MgAl-MA-A-LDH | CoP | MPTMS | CK | Mg2+ | Al3+ | 2 | Cl- | 27.68 | 0.209 | 29.59 |  | soil | 0.1 | 0.42 | 6.56 | 25 | All | 15 | 75 | Cd | 3 | 0.3530726 |  | 0.02562674 |  | 0.9274179
70 | Xusheng Gao，2025 | 荔波市 | MgAl-MA-A-LDH | CoP | MPTMS | CK | Mg2+ | Al3+ | 2 | Cl- | 27.68 | 0.209 | 29.59 |  | soil | 0.1 | 0.42 | 6.56 | 25 | All | 30 | 75 | Cd | 3 | 0.4 |  | 0.0189415 |  | 0.9526462
70 | Xusheng Gao，2025 | 卫辉市 | MgAl-MA-B-LDH | CoP | MPTMS | CK | Mg2+ | Al3+ | 2 | Cl- | 27.19 | 0.209 | 32.34 |  | soil | 0.1 | 1.25 | 8.78 | 25 | All | 60 | 75 | Cd | 3 | 1.25271 | 0.03422704 | 0.306332 | 0.001711352 | 0.7554645
70 | Xusheng Gao，2025 | 湘潭市 | MgAl-MA-B-LDH | CoP | MPTMS | CK | Mg2+ | Al3+ | 2 | Cl- | 27.19 | 0.209 | 32.34 |  | soil | 0.1 | 0.89 | 5.65 | 25 | All | 60 | 75 | Cd | 3 | 0.899449 | 0.01033058 | 0.1749311 | 0.0130854 | 0.805513
70 | Xusheng Gao，2025 | 卫辉市 | MgAl-MA-B-LDH | CoP | MPTMS | CK | Mg2+ | Al3+ | 2 | Cl- | 27.19 | 0.209 | 32.34 |  | soil | 0.05 | 1.25 | 8.78 | 25 | All | 60 | 75 | Cd | 3 | 1.25271 | 0.03422704 | 0.4640468 | 0.01672241 | 0.6295655
70 | Xusheng Gao，2025 | 湘潭市 | MgAl-MA-B-LDH | CoP | MPTMS | CK | Mg2+ | Al3+ | 2 | Cl- | 27.19 | 0.209 | 32.34 |  | soil | 0.05 | 0.89 | 5.65 | 25 | All | 60 | 75 | Cd | 3 | 0.899449 | 0.01033058 | 0.285124 | 0.01652893 | 0.6830015
70 | Xusheng Gao，2025 | 卫辉市 | MgAl-MA-B-LDH | CoP | MPTMS | CK | Mg2+ | Al3+ | 2 | Cl- | 27.19 | 0.209 | 32.34 |  | soil | 0.025 | 1.25 | 8.78 | 25 | All | 60 | 75 | Cd | 3 | 1.25271 | 0.03422704 | 0.5635452 | 0.005016722 | 0.550139
70 | Xusheng Gao，2025 | 湘潭市 | MgAl-MA-B-LDH | CoP | MPTMS | CK | Mg2+ | Al3+ | 2 | Cl- | 27.19 | 0.209 | 32.34 |  | soil | 0.025 | 0.89 | 5.65 | 25 | All | 60 | 75 | Cd | 3 | 0.899449 | 0.01033058 | 0.3455172 | 0.008965517 | 0.6158568
70 | Xusheng Gao，2025 | 新乡市 | MgAl-MA-B-LDH | CoP | MPTMS | CK | Mg2+ | Al3+ | 2 | Cl- | 27.19 | 0.209 | 32.34 |  | soil | 0.025 | 1.12 | 7.73 | 25 | All | 1 | 75 | Cd | 3 | 1.119588 |  | 0.6763636 |  | 0.3958815
70 | Xusheng Gao，2025 | 新乡市 | MgAl-MA-B-LDH | CoP | MPTMS | CK | Mg2+ | Al3+ | 2 | Cl- | 27.19 | 0.209 | 32.34 |  | soil | 0.025 | 1.12 | 7.73 | 25 | All | 5 | 75 | Cd | 3 | 1.268041 |  | 0.7387013 |  | 0.4174469
70 | Xusheng Gao，2025 | 新乡市 | MgAl-MA-B-LDH | CoP | MPTMS | CK | Mg2+ | Al3+ | 2 | Cl- | 27.19 | 0.209 | 32.34 |  | soil | 0.025 | 1.12 | 7.73 | 25 | All | 15 | 75 | Cd | 3 | 1.116495 |  | 0.5641558 |  | 0.4947081
70 | Xusheng Gao，2025 | 新乡市 | MgAl-MA-B-LDH | CoP | MPTMS | CK | Mg2+ | Al3+ | 2 | Cl- | 27.19 | 0.209 | 32.34 |  | soil | 0.025 | 1.12 | 7.73 | 25 | All | 30 | 75 | Cd | 3 | 1.243299 |  | 0.3864935 |  | 0.6891387
70 | Xusheng Gao，2025 | 新乡市 | MgAl-MA-B-LDH | CoP | MPTMS | CK | Mg2+ | Al3+ | 2 | Cl- | 27.19 | 0.209 | 32.34 |  | soil | 0.05 | 1.12 | 7.73 | 25 | All | 1 | 75 | Cd | 3 | 1.119588 |  | 0.5018182 |  | 0.551783
70 | Xusheng Gao，2025 | 新乡市 | MgAl-MA-B-LDH | CoP | MPTMS | CK | Mg2+ | Al3+ | 2 | Cl- | 27.19 | 0.209 | 32.34 |  | soil | 0.05 | 1.12 | 7.73 | 25 | All | 5 | 75 | Cd | 3 | 1.268041 |  | 0.5392208 |  | 0.5747608
70 | Xusheng Gao，2025 | 新乡市 | MgAl-MA-B-LDH | CoP | MPTMS | CK | Mg2+ | Al3+ | 2 | Cl- | 27.19 | 0.209 | 32.34 |  | soil | 0.05 | 1.12 | 7.73 | 25 | All | 15 | 75 | Cd | 3 | 1.116495 |  | 0.4955844 |  | 0.5561248
70 | Xusheng Gao，2025 | 新乡市 | MgAl-MA-B-LDH | CoP | MPTMS | CK | Mg2+ | Al3+ | 2 | Cl- | 27.19 | 0.209 | 32.34 |  | soil | 0.05 | 1.12 | 7.73 | 25 | All | 30 | 75 | Cd | 3 | 1.243299 |  | 0.3397403 |  | 0.7267429
70 | Xusheng Gao，2025 | 新乡市 | MgAl-MA-B-LDH | CoP | MPTMS | CK | Mg2+ | Al3+ | 2 | Cl- | 27.19 | 0.209 | 32.34 |  | soil | 0.1 | 1.12 | 7.73 | 25 | All | 1 | 75 | Cd | 3 | 1.119588 |  | 0.3553247 |  | 0.682629
70 | Xusheng Gao，2025 | 新乡市 | MgAl-MA-B-LDH | CoP | MPTMS | CK | Mg2+ | Al3+ | 2 | Cl- | 27.19 | 0.209 | 32.34 |  | soil | 0.1 | 1.12 | 7.73 | 25 | All | 5 | 75 | Cd | 3 | 1.268041 |  | 0.4425974 |  | 0.6509598
70 | Xusheng Gao，2025 | 新乡市 | MgAl-MA-B-LDH | CoP | MPTMS | CK | Mg2+ | Al3+ | 2 | Cl- | 27.19 | 0.209 | 32.34 |  | soil | 0.1 | 1.12 | 7.73 | 25 | All | 15 | 75 | Cd | 3 | 1.116495 |  | 0.4051948 |  | 0.6370831
70 | Xusheng Gao，2025 | 新乡市 | MgAl-MA-B-LDH | CoP | MPTMS | CK | Mg2+ | Al3+ | 2 | Cl- | 27.19 | 0.209 | 32.34 |  | soil | 0.1 | 1.12 | 7.73 | 25 | All | 30 | 75 | Cd | 3 | 1.243299 |  | 0.2618182 |  | 0.7894166
70 | Xusheng Gao，2025 | 荔波市 | MgAl-MA-B-LDH | CoP | MPTMS | CK | Mg2+ | Al3+ | 2 | Cl- | 27.19 | 0.209 | 32.34 |  | soil | 0.025 | 0.42 | 6.56 | 25 | All | 1 | 75 | Cd | 3 | 0.3039106 |  | 0.1370474 |  | 0.5490537
70 | Xusheng Gao，2025 | 荔波市 | MgAl-MA-B-LDH | CoP | MPTMS | CK | Mg2+ | Al3+ | 2 | Cl- | 27.19 | 0.209 | 32.34 |  | soil | 0.025 | 0.42 | 6.56 | 25 | All | 5 | 75 | Cd | 3 | 0.4055866 |  | 0.1548747 |  | 0.6181465
70 | Xusheng Gao，2025 | 荔波市 | MgAl-MA-B-LDH | CoP | MPTMS | CK | Mg2+ | Al3+ | 2 | Cl- | 27.19 | 0.209 | 32.34 |  | soil | 0.025 | 0.42 | 6.56 | 25 | All | 15 | 75 | Cd | 3 | 0.3530726 |  | 0.06685237 |  | 0.8106555
70 | Xusheng Gao，2025 | 荔波市 | MgAl-MA-B-LDH | CoP | MPTMS | CK | Mg2+ | Al3+ | 2 | Cl- | 27.19 | 0.209 | 32.34 |  | soil | 0.025 | 0.42 | 6.56 | 25 | All | 30 | 75 | Cd | 3 | 0.4 |  | 0.06016713 |  | 0.8495822
70 | Xusheng Gao，2025 | 荔波市 | MgAl-MA-B-LDH | CoP | MPTMS | CK | Mg2+ | Al3+ | 2 | Cl- | 27.19 | 0.209 | 32.34 |  | soil | 0.05 | 0.42 | 6.56 | 25 | All | 1 | 75 | Cd | 3 | 0.3039106 |  | 0.05905292 |  | 0.8056898
70 | Xusheng Gao，2025 | 荔波市 | MgAl-MA-B-LDH | CoP | MPTMS | CK | Mg2+ | Al3+ | 2 | Cl- | 27.19 | 0.209 | 32.34 |  | soil | 0.05 | 0.42 | 6.56 | 25 | All | 5 | 75 | Cd | 3 | 0.4055866 |  | 0.06573816 |  | 0.8379183
70 | Xusheng Gao，2025 | 荔波市 | MgAl-MA-B-LDH | CoP | MPTMS | CK | Mg2+ | Al3+ | 2 | Cl- | 27.19 | 0.209 | 32.34 |  | soil | 0.05 | 0.42 | 6.56 | 25 | All | 15 | 75 | Cd | 3 | 0.3530726 |  | 0.02896936 |  | 0.9179507
70 | Xusheng Gao，2025 | 荔波市 | MgAl-MA-B-LDH | CoP | MPTMS | CK | Mg2+ | Al3+ | 2 | Cl- | 27.19 | 0.209 | 32.34 |  | soil | 0.05 | 0.42 | 6.56 | 25 | All | 30 | 75 | Cd | 3 | 0.4 |  | 0.03231198 |  | 0.9192201
70 | Xusheng Gao，2025 | 荔波市 | MgAl-MA-B-LDH | CoP | MPTMS | CK | Mg2+ | Al3+ | 2 | Cl- | 27.19 | 0.209 | 32.34 |  | soil | 0.1 | 0.42 | 6.56 | 25 | All | 1 | 75 | Cd | 3 | 0.3039106 |  | 0.02451253 |  | 0.9193429
70 | Xusheng Gao，2025 | 荔波市 | MgAl-MA-B-LDH | CoP | MPTMS | CK | Mg2+ | Al3+ | 2 | Cl- | 27.19 | 0.209 | 32.34 |  | soil | 0.1 | 0.42 | 6.56 | 25 | All | 5 | 75 | Cd | 3 | 0.4055866 |  | 0.04345404 |  | 0.8928613
70 | Xusheng Gao，2025 | 荔波市 | MgAl-MA-B-LDH | CoP | MPTMS | CK | Mg2+ | Al3+ | 2 | Cl- | 27.19 | 0.209 | 32.34 |  | soil | 0.1 | 0.42 | 6.56 | 25 | All | 15 | 75 | Cd | 3 | 0.3530726 |  | 0.02674095 |  | 0.9242622
70 | Xusheng Gao，2025 | 荔波市 | MgAl-MA-B-LDH | CoP | MPTMS | CK | Mg2+ | Al3+ | 2 | Cl- | 27.19 | 0.209 | 32.34 |  | soil | 0.1 | 0.42 | 6.56 | 25 | All | 30 | 75 | Cd | 3 | 0.4 |  | 0.0178273 |  | 0.9554318
70 | Xusheng Gao，2025 | 卫辉市 | ZnAl-LDH | CoP |  | CK | Zn | Al3+ | 2 | Cl- | 2.73 | 0.008 | 272.73 |  | soil | 0.1 | 1.25 | 8.78 | 25 | All | 60 | 75 | Cd | 3 | 1.25271 | 0.03422704 | 1.072162 | 0.03166001 | 0.1441257
70 | Xusheng Gao，2025 | 湘潭市 | ZnAl-LDH | CoP |  | CK | Zn | Al3+ | 2 | Cl- | 2.73 | 0.008 | 272.73 |  | soil | 0.1 | 0.89 | 5.65 | 25 | All | 60 | 75 | Cd | 3 | 0.899449 | 0.01033058 | 0.9476584 | 0.03030303 | -0.05359877
70 | Xusheng Gao，2025 | 卫辉市 | ZnAl-LDH | CoP |  | CK | Zn | Al3+ | 2 | Cl- | 2.73 | 0.008 | 272.73 |  | soil | 0.05 | 1.25 | 8.78 | 25 | All | 60 | 75 | Cd | 3 | 1.25271 | 0.03422704 | 1.14214 | 0.0326087 | 0.08826401
70 | Xusheng Gao，2025 | 湘潭市 | ZnAl-LDH | CoP |  | CK | Zn | Al3+ | 2 | Cl- | 2.73 | 0.008 | 272.73 |  | soil | 0.05 | 0.89 | 5.65 | 25 | All | 60 | 75 | Cd | 3 | 0.899449 | 0.01033058 | 0.9993113 | 0.03236915 | -0.111026
70 | Xusheng Gao，2025 | 卫辉市 | ZnAl-LDH | CoP |  | CK | Zn | Al3+ | 2 | Cl- | 2.73 | 0.008 | 272.73 |  | soil | 0.025 | 1.25 | 8.78 | 25 | All | 60 | 75 | Cd | 3 | 1.25271 | 0.03422704 | 1.170569 | 0.03010033 | 0.06557072
70 | Xusheng Gao，2025 | 湘潭市 | ZnAl-LDH | CoP |  | CK | Zn | Al3+ | 2 | Cl- | 2.73 | 0.008 | 272.73 |  | soil | 0.025 | 0.89 | 5.65 | 25 | All | 60 | 75 | Cd | 3 | 0.899449 | 0.01033058 | 0.9282759 | 0.03310345 | -0.03204943
70 | Xusheng Gao，2025 | 新乡市 | ZnAl-LDH | CoP |  | CK | Zn | Al3+ | 2 | Cl- | 2.73 | 0.008 | 272.73 |  | soil | 0.025 | 1.12 | 7.73 | 25 | All | 1 | 75 | Cd | 3 | 1.119588 |  | 0.9419689 |  | 0.1586466
70 | Xusheng Gao，2025 | 新乡市 | ZnAl-LDH | CoP |  | CK | Zn | Al3+ | 2 | Cl- | 2.73 | 0.008 | 272.73 |  | soil | 0.025 | 1.12 | 7.73 | 25 | All | 5 | 75 | Cd | 3 | 1.268041 |  | 1.162694 |  | 0.08307848
70 | Xusheng Gao，2025 | 新乡市 | ZnAl-LDH | CoP |  | CK | Zn | Al3+ | 2 | Cl- | 2.73 | 0.008 | 272.73 |  | soil | 0.025 | 1.12 | 7.73 | 25 | All | 15 | 75 | Cd | 3 | 1.116495 |  | 0.9544041 |  | 0.1451782
70 | Xusheng Gao，2025 | 新乡市 | ZnAl-LDH | CoP |  | CK | Zn | Al3+ | 2 | Cl- | 2.73 | 0.008 | 272.73 |  | soil | 0.025 | 1.12 | 7.73 | 25 | All | 30 | 75 | Cd | 3 | 1.243299 |  | 1.150259 |  | 0.07483309
70 | Xusheng Gao，2025 | 新乡市 | ZnAl-LDH | CoP |  | CK | Zn | Al3+ | 2 | Cl- | 2.73 | 0.008 | 272.73 |  | soil | 0.05 | 1.12 | 7.73 | 25 | All | 1 | 75 | Cd | 3 | 1.119588 |  | 0.9419689 |  | 0.1586466
70 | Xusheng Gao，2025 | 新乡市 | ZnAl-LDH | CoP |  | CK | Zn | Al3+ | 2 | Cl- | 2.73 | 0.008 | 272.73 |  | soil | 0.05 | 1.12 | 7.73 | 25 | All | 5 | 75 | Cd | 3 | 1.268041 |  | 1.097409 |  | 0.1345634
70 | Xusheng Gao，2025 | 新乡市 | ZnAl-LDH | CoP |  | CK | Zn | Al3+ | 2 | Cl- | 2.73 | 0.008 | 272.73 |  | soil | 0.05 | 1.12 | 7.73 | 25 | All | 15 | 75 | Cd | 3 | 1.116495 |  | 0.957513 |  | 0.1423938
70 | Xusheng Gao，2025 | 新乡市 | ZnAl-LDH | CoP |  | CK | Zn | Al3+ | 2 | Cl- | 2.73 | 0.008 | 272.73 |  | soil | 0.05 | 1.12 | 7.73 | 25 | All | 30 | 75 | Cd | 3 | 1.243299 |  | 1.271503 |  | -0.0226845
70 | Xusheng Gao，2025 | 新乡市 | ZnAl-LDH | CoP |  | CK | Zn | Al3+ | 2 | Cl- | 2.73 | 0.008 | 272.73 |  | soil | 0.1 | 1.12 | 7.73 | 25 | All | 1 | 75 | Cd | 3 | 1.119588 |  | 1.025907 |  | 0.08367446
70 | Xusheng Gao，2025 | 新乡市 | ZnAl-LDH | CoP |  | CK | Zn | Al3+ | 2 | Cl- | 2.73 | 0.008 | 272.73 |  | soil | 0.1 | 1.12 | 7.73 | 25 | All | 5 | 75 | Cd | 3 | 1.268041 |  | 1.172021 |  | 0.07572349
70 | Xusheng Gao，2025 | 新乡市 | ZnAl-LDH | CoP |  | CK | Zn | Al3+ | 2 | Cl- | 2.73 | 0.008 | 272.73 |  | soil | 0.1 | 1.12 | 7.73 | 25 | All | 15 | 75 | Cd | 3 | 1.116495 |  | 1.022798 |  | 0.0839206
70 | Xusheng Gao，2025 | 新乡市 | ZnAl-LDH | CoP |  | CK | Zn | Al3+ | 2 | Cl- | 2.73 | 0.008 | 272.73 |  | soil | 0.1 | 1.12 | 7.73 | 25 | All | 30 | 75 | Cd | 3 | 1.243299 |  | 1.168912 |  | 0.05983038
70 | Xusheng Gao，2025 | 荔波市 | ZnAl-LDH | CoP |  | CK | Zn | Al3+ | 2 | Cl- | 2.73 | 0.008 | 272.73 |  | soil | 0.025 | 0.42 | 6.56 | 25 | All | 1 | 75 | Cd | 3 | 0.3039106 |  | 0.3664804 |  | -0.2058824
70 | Xusheng Gao，2025 | 荔波市 | ZnAl-LDH | CoP |  | CK | Zn | Al3+ | 2 | Cl- | 2.73 | 0.008 | 272.73 |  | soil | 0.025 | 0.42 | 6.56 | 25 | All | 5 | 75 | Cd | 3 | 0.4055866 |  | 0.3910615 |  | 0.03581267
70 | Xusheng Gao，2025 | 荔波市 | ZnAl-LDH | CoP |  | CK | Zn | Al3+ | 2 | Cl- | 2.73 | 0.008 | 272.73 |  | soil | 0.025 | 0.42 | 6.56 | 25 | All | 15 | 75 | Cd | 3 | 0.3530726 |  | 0.3050279 |  | 0.1360759
70 | Xusheng Gao，2025 | 荔波市 | ZnAl-LDH | CoP |  | CK | Zn | Al3+ | 2 | Cl- | 2.73 | 0.008 | 272.73 |  | soil | 0.025 | 0.42 | 6.56 | 25 | All | 30 | 75 | Cd | 3 | 0.4 |  | 0.4268156 |  | -0.06703911
70 | Xusheng Gao，2025 | 荔波市 | ZnAl-LDH | CoP |  | CK | Zn | Al3+ | 2 | Cl- | 2.73 | 0.008 | 272.73 |  | soil | 0.05 | 0.42 | 6.56 | 25 | All | 1 | 75 | Cd | 3 | 0.3039106 |  | 0.322905 |  | -0.0625
70 | Xusheng Gao，2025 | 荔波市 | ZnAl-LDH | CoP |  | CK | Zn | Al3+ | 2 | Cl- | 2.73 | 0.008 | 272.73 |  | soil | 0.05 | 0.42 | 6.56 | 25 | All | 5 | 75 | Cd | 3 | 0.4055866 |  | 0.3709497 |  | 0.08539945
70 | Xusheng Gao，2025 | 荔波市 | ZnAl-LDH | CoP |  | CK | Zn | Al3+ | 2 | Cl- | 2.73 | 0.008 | 272.73 |  | soil | 0.05 | 0.42 | 6.56 | 25 | All | 15 | 75 | Cd | 3 | 0.3530726 |  | 0.3128492 |  | 0.1139241
70 | Xusheng Gao，2025 | 荔波市 | ZnAl-LDH | CoP |  | CK | Zn | Al3+ | 2 | Cl- | 2.73 | 0.008 | 272.73 |  | soil | 0.05 | 0.42 | 6.56 | 25 | All | 30 | 75 | Cd | 3 | 0.4 |  | 0.4089385 |  | -0.02234637
70 | Xusheng Gao，2025 | 荔波市 | ZnAl-LDH | CoP |  | CK | Zn | Al3+ | 2 | Cl- | 2.73 | 0.008 | 272.73 |  | soil | 0.1 | 0.42 | 6.56 | 25 | All | 1 | 75 | Cd | 3 | 0.3039106 |  | 0.2592179 |  | 0.1470588
70 | Xusheng Gao，2025 | 荔波市 | ZnAl-LDH | CoP |  | CK | Zn | Al3+ | 2 | Cl- | 2.73 | 0.008 | 272.73 |  | soil | 0.1 | 0.42 | 6.56 | 25 | All | 5 | 75 | Cd | 3 | 0.4055866 |  | 0.3519553 |  | 0.1322314
70 | Xusheng Gao，2025 | 荔波市 | ZnAl-LDH | CoP |  | CK | Zn | Al3+ | 2 | Cl- | 2.73 | 0.008 | 272.73 |  | soil | 0.1 | 0.42 | 6.56 | 25 | All | 15 | 75 | Cd | 3 | 0.3530726 |  | 0.3083799 |  | 0.1265823
70 | Xusheng Gao，2025 | 荔波市 | ZnAl-LDH | CoP |  | CK | Zn | Al3+ | 2 | Cl- | 2.73 | 0.008 | 272.73 |  | soil | 0.1 | 0.42 | 6.56 | 25 | All | 30 | 75 | Cd | 3 | 0.4 |  | 0.4357542 |  | -0.08938547
70 | Xusheng Gao，2025 | 卫辉市 | ZnAl-MA-A-LDH | CoP | MPTMS | CK | Zn | Al3+ | 2 | Cl- | 50.86 | 0.32 | 33.36 |  | soil | 0.1 | 1.25 | 8.78 | 25 | All | 60 | 75 | Cd | 3 | 1.25271 | 0.03422704 | 0.332858 | 0.0248146 | 0.7342896
70 | Xusheng Gao，2025 | 湘潭市 | ZnAl-MA-A-LDH | CoP | MPTMS | CK | Zn | Al3+ | 2 | Cl- | 50.86 | 0.32 | 33.36 |  | soil | 0.1 | 0.89 | 5.65 | 25 | All | 60 | 75 | Cd | 3 | 0.899449 | 0.01033058 | 0.2038567 | 0.01515152 | 0.7733538
70 | Xusheng Gao，2025 | 卫辉市 | ZnAl-MA-A-LDH | CoP | MPTMS | CK | Zn | Al3+ | 2 | Cl- | 50.86 | 0.32 | 33.36 |  | soil | 0.05 | 1.25 | 8.78 | 25 | All | 60 | 75 | Cd | 3 | 1.25271 | 0.03422704 | 0.3662207 | 0.01755853 | 0.7076571
70 | Xusheng Gao，2025 | 湘潭市 | ZnAl-MA-A-LDH | CoP | MPTMS | CK | Zn | Al3+ | 2 | Cl- | 50.86 | 0.32 | 33.36 |  | soil | 0.05 | 0.89 | 5.65 | 25 | All | 60 | 75 | Cd | 3 | 0.899449 | 0.01033058 | 0.3663912 | 0.0137741 | 0.5926493
70 | Xusheng Gao，2025 | 卫辉市 | ZnAl-MA-A-LDH | CoP | MPTMS | CK | Zn | Al3+ | 2 | Cl- | 50.86 | 0.32 | 33.36 |  | soil | 0.025 | 1.25 | 8.78 | 25 | All | 60 | 75 | Cd | 3 | 1.25271 | 0.03422704 | 0.5025084 | 0.01505017 | 0.5988629
70 | Xusheng Gao，2025 | 湘潭市 | ZnAl-MA-A-LDH | CoP | MPTMS | CK | Zn | Al3+ | 2 | Cl- | 50.86 | 0.32 | 33.36 |  | soil | 0.025 | 0.89 | 5.65 | 25 | All | 60 | 75 | Cd | 3 | 0.899449 | 0.01033058 | 0.5048276 | 0.009655172 | 0.4387369
70 | Xusheng Gao，2025 | 新乡市 | ZnAl-MA-A-LDH | CoP | MPTMS | CK | Zn | Al3+ | 2 | Cl- | 50.86 | 0.32 | 33.36 |  | soil | 0.025 | 1.12 | 7.73 | 25 | All | 1 | 75 | Cd | 3 | 1.119588 |  | 0.6124352 |  | 0.4529814
70 | Xusheng Gao，2025 | 新乡市 | ZnAl-MA-A-LDH | CoP | MPTMS | CK | Zn | Al3+ | 2 | Cl- | 50.86 | 0.32 | 33.36 |  | soil | 0.025 | 1.12 | 7.73 | 25 | All | 5 | 75 | Cd | 3 | 1.268041 |  | 0.8300518 |  | 0.3454063
70 | Xusheng Gao，2025 | 新乡市 | ZnAl-MA-A-LDH | CoP | MPTMS | CK | Zn | Al3+ | 2 | Cl- | 50.86 | 0.32 | 33.36 |  | soil | 0.025 | 1.12 | 7.73 | 25 | All | 15 | 75 | Cd | 3 | 1.116495 |  | 0.5875648 |  | 0.4737416
70 | Xusheng Gao，2025 | 新乡市 | ZnAl-MA-A-LDH | CoP | MPTMS | CK | Zn | Al3+ | 2 | Cl- | 50.86 | 0.32 | 33.36 |  | soil | 0.025 | 1.12 | 7.73 | 25 | All | 30 | 75 | Cd | 3 | 1.243299 |  | 0.3699482 |  | 0.7024463
70 | Xusheng Gao，2025 | 新乡市 | ZnAl-MA-A-LDH | CoP | MPTMS | CK | Zn | Al3+ | 2 | Cl- | 50.86 | 0.32 | 33.36 |  | soil | 0.05 | 1.12 | 7.73 | 25 | All | 1 | 75 | Cd | 3 | 1.119588 |  | 0.5067358 |  | 0.5473907
70 | Xusheng Gao，2025 | 新乡市 | ZnAl-MA-A-LDH | CoP | MPTMS | CK | Zn | Al3+ | 2 | Cl- | 50.86 | 0.32 | 33.36 |  | soil | 0.05 | 1.12 | 7.73 | 25 | All | 5 | 75 | Cd | 3 | 1.268041 |  | 0.7492228 |  | 0.4091495
70 | Xusheng Gao，2025 | 新乡市 | ZnAl-MA-A-LDH | CoP | MPTMS | CK | Zn | Al3+ | 2 | Cl- | 50.86 | 0.32 | 33.36 |  | soil | 0.05 | 1.12 | 7.73 | 25 | All | 15 | 75 | Cd | 3 | 1.116495 |  | 0.6559585 |  | 0.412484
70 | Xusheng Gao，2025 | 新乡市 | ZnAl-MA-A-LDH | CoP | MPTMS | CK | Zn | Al3+ | 2 | Cl- | 50.86 | 0.32 | 33.36 |  | soil | 0.05 | 1.12 | 7.73 | 25 | All | 30 | 75 | Cd | 3 | 1.243299 |  | 0.357513 |  | 0.7124481
70 | Xusheng Gao，2025 | 新乡市 | ZnAl-MA-A-LDH | CoP | MPTMS | CK | Zn | Al3+ | 2 | Cl- | 50.86 | 0.32 | 33.36 |  | soil | 0.1 | 1.12 | 7.73 | 25 | All | 1 | 75 | Cd | 3 | 1.119588 |  | 0.4694301 |  | 0.5807116
70 | Xusheng Gao，2025 | 新乡市 | ZnAl-MA-A-LDH | CoP | MPTMS | CK | Zn | Al3+ | 2 | Cl- | 50.86 | 0.32 | 33.36 |  | soil | 0.1 | 1.12 | 7.73 | 25 | All | 5 | 75 | Cd | 3 | 1.268041 |  | 0.6932642 |  | 0.4532794
70 | Xusheng Gao，2025 | 新乡市 | ZnAl-MA-A-LDH | CoP | MPTMS | CK | Zn | Al3+ | 2 | Cl- | 50.86 | 0.32 | 33.36 |  | soil | 0.1 | 1.12 | 7.73 | 25 | All | 15 | 75 | Cd | 3 | 1.116495 |  | 0.4414508 |  | 0.6046101
70 | Xusheng Gao，2025 | 新乡市 | ZnAl-MA-A-LDH | CoP | MPTMS | CK | Zn | Al3+ | 2 | Cl- | 50.86 | 0.32 | 33.36 |  | soil | 0.1 | 1.12 | 7.73 | 25 | All | 30 | 75 | Cd | 3 | 1.243299 |  | 0.2455959 |  | 0.8024644
70 | Xusheng Gao，2025 | 荔波市 | ZnAl-MA-A-LDH | CoP | MPTMS | CK | Zn | Al3+ | 2 | Cl- | 50.86 | 0.32 | 33.36 |  | soil | 0.025 | 0.42 | 6.56 | 25 | All | 1 | 75 | Cd | 3 | 0.3039106 |  | 0.04916201 |  | 0.8382353
70 | Xusheng Gao，2025 | 荔波市 | ZnAl-MA-A-LDH | CoP | MPTMS | CK | Zn | Al3+ | 2 | Cl- | 50.86 | 0.32 | 33.36 |  | soil | 0.025 | 0.42 | 6.56 | 25 | All | 5 | 75 | Cd | 3 | 0.4055866 |  | 0.06703911 |  | 0.8347107
70 | Xusheng Gao，2025 | 荔波市 | ZnAl-MA-A-LDH | CoP | MPTMS | CK | Zn | Al3+ | 2 | Cl- | 50.86 | 0.32 | 33.36 |  | soil | 0.025 | 0.42 | 6.56 | 25 | All | 15 | 75 | Cd | 3 | 0.3530726 |  | 0.04022346 |  | 0.8860759
70 | Xusheng Gao，2025 | 荔波市 | ZnAl-MA-A-LDH | CoP | MPTMS | CK | Zn | Al3+ | 2 | Cl- | 50.86 | 0.32 | 33.36 |  | soil | 0.025 | 0.42 | 6.56 | 25 | All | 30 | 75 | Cd | 3 | 0.4 |  | 0.06368715 |  | 0.8407821
70 | Xusheng Gao，2025 | 荔波市 | ZnAl-MA-A-LDH | CoP | MPTMS | CK | Zn | Al3+ | 2 | Cl- | 50.86 | 0.32 | 33.36 |  | soil | 0.05 | 0.42 | 6.56 | 25 | All | 1 | 75 | Cd | 3 | 0.3039106 |  | 0.03575419 |  | 0.8823529
70 | Xusheng Gao，2025 | 荔波市 | ZnAl-MA-A-LDH | CoP | MPTMS | CK | Zn | Al3+ | 2 | Cl- | 50.86 | 0.32 | 33.36 |  | soil | 0.05 | 0.42 | 6.56 | 25 | All | 5 | 75 | Cd | 3 | 0.4055866 |  | 0.05810056 |  | 0.8567493
70 | Xusheng Gao，2025 | 荔波市 | ZnAl-MA-A-LDH | CoP | MPTMS | CK | Zn | Al3+ | 2 | Cl- | 50.86 | 0.32 | 33.36 |  | soil | 0.05 | 0.42 | 6.56 | 25 | All | 15 | 75 | Cd | 3 | 0.3530726 |  | 0.03687151 |  | 0.8955696
70 | Xusheng Gao，2025 | 荔波市 | ZnAl-MA-A-LDH | CoP | MPTMS | CK | Zn | Al3+ | 2 | Cl- | 50.86 | 0.32 | 33.36 |  | soil | 0.05 | 0.42 | 6.56 | 25 | All | 30 | 75 | Cd | 3 | 0.4 |  | 0.03575419 |  | 0.9106145
70 | Xusheng Gao，2025 | 荔波市 | ZnAl-MA-A-LDH | CoP | MPTMS | CK | Zn | Al3+ | 2 | Cl- | 50.86 | 0.32 | 33.36 |  | soil | 0.1 | 0.42 | 6.56 | 25 | All | 1 | 75 | Cd | 3 | 0.3039106 |  | 0.0547486 |  | 0.8198529
70 | Xusheng Gao，2025 | 荔波市 | ZnAl-MA-A-LDH | CoP | MPTMS | CK | Zn | Al3+ | 2 | Cl- | 50.86 | 0.32 | 33.36 |  | soil | 0.1 | 0.42 | 6.56 | 25 | All | 5 | 75 | Cd | 3 | 0.4055866 |  | 0.06703911 |  | 0.8347107
70 | Xusheng Gao，2025 | 荔波市 | ZnAl-MA-A-LDH | CoP | MPTMS | CK | Zn | Al3+ | 2 | Cl- | 50.86 | 0.32 | 33.36 |  | soil | 0.1 | 0.42 | 6.56 | 25 | All | 15 | 75 | Cd | 3 | 0.3530726 |  | 0.03351955 |  | 0.9050633
70 | Xusheng Gao，2025 | 荔波市 | ZnAl-MA-A-LDH | CoP | MPTMS | CK | Zn | Al3+ | 2 | Cl- | 50.86 | 0.32 | 33.36 |  | soil | 0.1 | 0.42 | 6.56 | 25 | All | 30 | 75 | Cd | 3 | 0.4 |  | 0.04916201 |  | 0.877095
70 | Xusheng Gao，2025 | 卫辉市 | ZnAl-MA-B-LDH | CoP | MPTMS | CK | Zn | Al3+ | 2 | Cl- | 110.13 | 0.519 | 17.37 |  | soil | 0.1 | 1.25 | 8.78 | 25 | All | 60 | 75 | Cd | 3 | 1.25271 | 0.03422704 | 0.1831147 | 0.02738163 | 0.8538251
70 | Xusheng Gao，2025 | 湘潭市 | ZnAl-MA-B-LDH | CoP | MPTMS | CK | Zn | Al3+ | 2 | Cl- | 110.13 | 0.519 | 17.37 |  | soil | 0.1 | 0.89 | 5.65 | 25 | All | 60 | 75 | Cd | 3 | 0.899449 | 0.01033058 | 0.1480716 | 0.009641873 | 0.8353752
70 | Xusheng Gao，2025 | 卫辉市 | ZnAl-MA-B-LDH | CoP | MPTMS | CK | Zn | Al3+ | 2 | Cl- | 110.13 | 0.519 | 17.37 |  | soil | 0.05 | 1.25 | 8.78 | 25 | All | 60 | 75 | Cd | 3 | 1.25271 | 0.03422704 | 0.4314381 | 0.03595318 | 0.6555961
70 | Xusheng Gao，2025 | 湘潭市 | ZnAl-MA-B-LDH | CoP | MPTMS | CK | Zn | Al3+ | 2 | Cl- | 110.13 | 0.519 | 17.37 |  | soil | 0.05 | 0.89 | 5.65 | 25 | All | 60 | 75 | Cd | 3 | 0.899449 | 0.01033058 | 0.2878788 | 0.008264463 | 0.6799387
70 | Xusheng Gao，2025 | 卫辉市 | ZnAl-MA-B-LDH | CoP | MPTMS | CK | Zn | Al3+ | 2 | Cl- | 110.13 | 0.519 | 17.37 |  | soil | 0.025 | 1.25 | 8.78 | 25 | All | 60 | 75 | Cd | 3 | 1.25271 | 0.03422704 | 0.576087 | 0.02759197 | 0.5401273
70 | Xusheng Gao，2025 | 湘潭市 | ZnAl-MA-B-LDH | CoP | MPTMS | CK | Zn | Al3+ | 2 | Cl- | 110.13 | 0.519 | 17.37 |  | soil | 0.025 | 0.89 | 5.65 | 25 | All | 60 | 75 | Cd | 3 | 0.899449 | 0.01033058 | 0.3862069 | 0.003448276 | 0.5706184
70 | Xusheng Gao，2025 | 新乡市 | ZnAl-MA-B-LDH | CoP | MPTMS | CK | Zn | Al3+ | 2 | Cl- | 110.13 | 0.519 | 17.37 |  | soil | 0.025 | 1.12 | 7.73 | 25 | All | 1 | 75 | Cd | 3 | 1.119588 |  |  | 0.6435233 | 1
70 | Xusheng Gao，2025 | 新乡市 | ZnAl-MA-B-LDH | CoP | MPTMS | CK | Zn | Al3+ | 2 | Cl- | 110.13 | 0.519 | 17.37 |  | soil | 0.025 | 1.12 | 7.73 | 25 | All | 5 | 75 | Cd | 3 | 1.268041 |  |  | 0.8455959 | 1
70 | Xusheng Gao，2025 | 新乡市 | ZnAl-MA-B-LDH | CoP | MPTMS | CK | Zn | Al3+ | 2 | Cl- | 110.13 | 0.519 | 17.37 |  | soil | 0.025 | 1.12 | 7.73 | 25 | All | 15 | 75 | Cd | 3 | 1.116495 |  |  | 0.7492228 | 1
70 | Xusheng Gao，2025 | 新乡市 | ZnAl-MA-B-LDH | CoP | MPTMS | CK | Zn | Al3+ | 2 | Cl- | 110.13 | 0.519 | 17.37 |  | soil | 0.025 | 1.12 | 7.73 | 25 | All | 30 | 75 | Cd | 3 | 1.243299 |  |  | 0.5005181 | 1
70 | Xusheng Gao，2025 | 新乡市 | ZnAl-MA-B-LDH | CoP | MPTMS | CK | Zn | Al3+ | 2 | Cl- | 110.13 | 0.519 | 17.37 |  | soil | 0.05 | 1.12 | 7.73 | 25 | All | 1 | 75 | Cd | 3 | 1.119588 |  |  | 0.5564767 | 1
70 | Xusheng Gao，2025 | 新乡市 | ZnAl-MA-B-LDH | CoP | MPTMS | CK | Zn | Al3+ | 2 | Cl- | 110.13 | 0.519 | 17.37 |  | soil | 0.05 | 1.12 | 7.73 | 25 | All | 5 | 75 | Cd | 3 | 1.268041 |  |  | 0.8145078 | 1
70 | Xusheng Gao，2025 | 新乡市 | ZnAl-MA-B-LDH | CoP | MPTMS | CK | Zn | Al3+ | 2 | Cl- | 110.13 | 0.519 | 17.37 |  | soil | 0.05 | 1.12 | 7.73 | 25 | All | 15 | 75 | Cd | 3 | 1.116495 |  |  | 0.680829 | 1
70 | Xusheng Gao，2025 | 新乡市 | ZnAl-MA-B-LDH | CoP | MPTMS | CK | Zn | Al3+ | 2 | Cl- | 110.13 | 0.519 | 17.37 |  | soil | 0.05 | 1.12 | 7.73 | 25 | All | 30 | 75 | Cd | 3 | 1.243299 |  |  | 0.4196891 | 1
70 | Xusheng Gao，2025 | 新乡市 | ZnAl-MA-B-LDH | CoP | MPTMS | CK | Zn | Al3+ | 2 | Cl- | 110.13 | 0.519 | 17.37 |  | soil | 0.1 | 1.12 | 7.73 | 25 | All | 1 | 75 | Cd | 3 | 1.119588 |  |  | 0.5502591 | 1
70 | Xusheng Gao，2025 | 新乡市 | ZnAl-MA-B-LDH | CoP | MPTMS | CK | Zn | Al3+ | 2 | Cl- | 110.13 | 0.519 | 17.37 |  | soil | 0.1 | 1.12 | 7.73 | 25 | All | 5 | 75 | Cd | 3 | 1.268041 |  |  | 0.680829 | 1
70 | Xusheng Gao，2025 | 新乡市 | ZnAl-MA-B-LDH | CoP | MPTMS | CK | Zn | Al3+ | 2 | Cl- | 110.13 | 0.519 | 17.37 |  | soil | 0.1 | 1.12 | 7.73 | 25 | All | 15 | 75 | Cd | 3 | 1.116495 |  |  | 0.5689119 | 1
70 | Xusheng Gao，2025 | 新乡市 | ZnAl-MA-B-LDH | CoP | MPTMS | CK | Zn | Al3+ | 2 | Cl- | 110.13 | 0.519 | 17.37 |  | soil | 0.1 | 1.12 | 7.73 | 25 | All | 30 | 75 | Cd | 3 | 1.243299 |  |  | 0.3015544 | 1
70 | Xusheng Gao，2025 | 荔波市 | ZnAl-MA-B-LDH | CoP | MPTMS | CK | Zn | Al3+ | 2 | Cl- | 110.13 | 0.519 | 17.37 |  | soil | 0.025 | 0.42 | 6.56 | 25 | All | 1 | 75 | Cd | 3 | 0.3039106 |  |  | 0.1370474 | 1
70 | Xusheng Gao，2025 | 荔波市 | ZnAl-MA-B-LDH | CoP | MPTMS | CK | Zn | Al3+ | 2 | Cl- | 110.13 | 0.519 | 17.37 |  | soil | 0.025 | 0.42 | 6.56 | 25 | All | 5 | 75 | Cd | 3 | 0.4055866 |  |  | 0.1548747 | 1
70 | Xusheng Gao，2025 | 荔波市 | ZnAl-MA-B-LDH | CoP | MPTMS | CK | Zn | Al3+ | 2 | Cl- | 110.13 | 0.519 | 17.37 |  | soil | 0.025 | 0.42 | 6.56 | 25 | All | 15 | 75 | Cd | 3 | 0.3530726 |  |  | 0.06685237 | 1
70 | Xusheng Gao，2025 | 荔波市 | ZnAl-MA-B-LDH | CoP | MPTMS | CK | Zn | Al3+ | 2 | Cl- | 110.13 | 0.519 | 17.37 |  | soil | 0.025 | 0.42 | 6.56 | 25 | All | 30 | 75 | Cd | 3 | 0.4 |  |  | 0.06016713 | 1
70 | Xusheng Gao，2025 | 荔波市 | ZnAl-MA-B-LDH | CoP | MPTMS | CK | Zn | Al3+ | 2 | Cl- | 110.13 | 0.519 | 17.37 |  | soil | 0.05 | 0.42 | 6.56 | 25 | All | 1 | 75 | Cd | 3 | 0.3039106 |  |  | 0.05905292 | 1
70 | Xusheng Gao，2025 | 荔波市 | ZnAl-MA-B-LDH | CoP | MPTMS | CK | Zn | Al3+ | 2 | Cl- | 110.13 | 0.519 | 17.37 |  | soil | 0.05 | 0.42 | 6.56 | 25 | All | 5 | 75 | Cd | 3 | 0.4055866 |  |  | 0.06573816 | 1
70 | Xusheng Gao，2025 | 荔波市 | ZnAl-MA-B-LDH | CoP | MPTMS | CK | Zn | Al3+ | 2 | Cl- | 110.13 | 0.519 | 17.37 |  | soil | 0.05 | 0.42 | 6.56 | 25 | All | 15 | 75 | Cd | 3 | 0.3530726 |  |  | 0.02896936 | 1
70 | Xusheng Gao，2025 | 荔波市 | ZnAl-MA-B-LDH | CoP | MPTMS | CK | Zn | Al3+ | 2 | Cl- | 110.13 | 0.519 | 17.37 |  | soil | 0.05 | 0.42 | 6.56 | 25 | All | 30 | 75 | Cd | 3 | 0.4 |  |  | 0.03231198 | 1
70 | Xusheng Gao，2025 | 荔波市 | ZnAl-MA-B-LDH | CoP | MPTMS | CK | Zn | Al3+ | 2 | Cl- | 110.13 | 0.519 | 17.37 |  | soil | 0.1 | 0.42 | 6.56 | 25 | All | 1 | 75 | Cd | 3 | 0.3039106 |  |  | 0.02451253 | 1
70 | Xusheng Gao，2025 | 荔波市 | ZnAl-MA-B-LDH | CoP | MPTMS | CK | Zn | Al3+ | 2 | Cl- | 110.13 | 0.519 | 17.37 |  | soil | 0.1 | 0.42 | 6.56 | 25 | All | 5 | 75 | Cd | 3 | 0.4055866 |  |  | 0.04345404 | 1
70 | Xusheng Gao，2025 | 荔波市 | ZnAl-MA-B-LDH | CoP | MPTMS | CK | Zn | Al3+ | 2 | Cl- | 110.13 | 0.519 | 17.37 |  | soil | 0.1 | 0.42 | 6.56 | 25 | All | 15 | 75 | Cd | 3 | 0.3530726 |  |  | 0.02674095 | 1
70 | Xusheng Gao，2025 | 荔波市 | ZnAl-MA-B-LDH | CoP | MPTMS | CK | Zn | Al3+ | 2 | Cl- | 110.13 | 0.519 | 17.37 |  | soil | 0.1 | 0.42 | 6.56 | 25 | All | 30 | 75 | Cd | 3 | 0.4 |  |  | 0.0178273 | 1
71 | Shikai Li，2025 | 宁乡市 | Mg-SAA-LDH | CoP |  | SAA | Mg2+ | Al3+ | 2 | CO32- | 61.7819 | 0.093 | 7.12 | 0.776 | soil | 10 | 242.42 | 5.55 | 25 | All | 10 |  | Cd | 3 |  |  |  |  | 0.9084
71 | Shikai Li，2025 | 宁乡市 | Mg-SAA-LDH | CoP |  | SAA | Mg2+ | Al3+ | 2 | CO32- | 61.7819 | 0.093 | 7.12 | 0.776 | soil | 10 | 242.42 | 5.55 | 25 | All | 20 |  | Cd | 3 |  |  |  |  | 0.9722
71 | Shikai Li，2025 | 宁乡市 | Mg-SAA-LDH | CoP |  | SAA | Mg2+ | Al3+ | 2 | CO32- | 61.7819 | 0.093 | 7.12 | 0.776 | soil | 10 | 242.42 | 5.55 | 25 | All | 30 |  | Cd | 3 |  |  |  |  | 0.9832
71 | Shikai Li，2025 | 宁乡市 | Mg-SAA-LDH | CoP |  | SAA | Mg2+ | Al3+ | 2 | CO32- | 61.7819 | 0.093 | 7.12 | 0.776 | soil | 10 | 217.2 | 5.55 | 25 | All | 10 |  | Cr | 3 |  |  |  |  | 0.9354
71 | Shikai Li，2025 | 宁乡市 | Mg-SAA-LDH | CoP |  | SAA | Mg2+ | Al3+ | 2 | CO32- | 61.7819 | 0.093 | 7.12 | 0.776 | soil | 10 | 217.2 | 5.55 | 25 | All | 20 |  | Cr | 3 |  |  |  |  | 0.9794
71 | Shikai Li，2025 | 宁乡市 | Mg-SAA-LDH | CoP |  | SAA | Mg2+ | Al3+ | 2 | CO32- | 61.7819 | 0.093 | 7.12 | 0.776 | soil | 10 | 217.2 | 5.55 | 25 | All | 30 |  | Cr | 3 |  |  |  |  | 0.9771
72 | Pei Zhao,2025 |  | LDH-CP | HyCop |  | CK | Ca2+、Mg2+ | Fe3+、Al3+ | 3 | Cl- |  |  |  | 0.759 | soil | 7 | 100 | 7 |  | All | 1 |  | Cd | 3 | 0 | 0 | 82.27384 | 0 | 0.8227384
72 | Pei Zhao,2025 |  | LDH-CP | HyCop |  | CK | Ca2+、Mg2+ | Fe3+、Al3+ | 3 | Cl- |  |  |  | 0.759 | soil | 7 | 200 | 7 |  | All | 1 |  | Cd | 3 | 0 | 0 | 97.31051 | 0 | 0.9731051
72 | Pei Zhao,2025 |  | LDH-CP | HyCop |  | CK | Ca2+、Mg2+ | Fe3+、Al3+ | 3 | Cl- |  |  |  | 0.759 | soil | 7 | 400 | 7 |  | All | 1 |  | Cd | 3 | 0 | 0 | 96.08802 | 0 | 0.9608802
72 | Pei Zhao,2025 |  | LDH-CP | HyCop |  | CK | Ca2+、Mg2+ | Fe3+、Al3+ | 3 | Cl- |  |  |  | 0.759 | soil | 7 | 600 | 7 |  | All | 1 |  | Cd | 3 | 0 | 0 | 95.90465 | 0 | 0.9590465
72 | Pei Zhao,2025 |  | LDH-CP | HyCop |  | CK | Ca2+、Mg2+ | Fe3+、Al3+ | 3 | Cl- |  |  |  | 0.759 | soil | 7 | 800 | 7 |  | All | 1 |  | Cd | 3 | 0 | 0 | 96.82152 | 0 | 0.9682152
72 | Pei Zhao,2025 |  | LDH-CP | HyCop |  | CK | Ca2+、Mg2+ | Fe3+、Al3+ | 3 | Cl- |  |  |  | 0.759 | soil | 7 | 1000 | 7 |  | All | 1 |  | Cd | 3 | 0 | 0 | 96.57702 | 0 | 0.9657702
72 | Pei Zhao,2025 |  | LDH-CP | HyCop |  | CK | Ca2+、Mg2+ | Fe3+、Al3+ | 3 | Cl- |  |  |  | 0.759 | soil | 3 | 200 | 7 |  | All | 1 |  | Cd | 3 | 0 | 0 | 88.05621 | 0 | 0.8805621
72 | Pei Zhao,2025 |  | LDH-CP | HyCop |  | CK | Ca2+、Mg2+ | Fe3+、Al3+ | 3 | Cl- |  |  |  | 0.759 | soil | 5 | 200 | 7 |  | All | 1 |  | Cd | 3 | 0 | 0 | 94.37939 | 0 | 0.9437939
72 | Pei Zhao,2025 |  | LDH-CP | HyCop |  | CK | Ca2+、Mg2+ | Fe3+、Al3+ | 3 | Cl- |  |  |  | 0.759 | soil | 7 | 200 | 7 |  | All | 1 |  | Cd | 3 | 0 | 0 | 97.13115 | 0 | 0.9713115
72 | Pei Zhao,2025 |  | LDH-CP | HyCop |  | CK | Ca2+、Mg2+ | Fe3+、Al3+ | 3 | Cl- |  |  |  | 0.759 | soil | 10 | 200 | 7 |  | All | 1 |  | Cd | 3 | 0 | 0 | 94.2623 | 0 | 0.942623
72 | Pei Zhao,2025 |  | LDH-CP | HyCop |  | CK | Ca2+、Mg2+ | Fe3+、Al3+ | 3 | Cl- |  |  |  | 0.759 | soil | 7 | 100 | 7 |  | All | 1 |  | Cr | 3 | 0 | 0 | 62.71394 | 0 | 0.6271394
72 | Pei Zhao,2025 |  | LDH-CP | HyCop |  | CK | Ca2+、Mg2+ | Fe3+、Al3+ | 3 | Cl- |  |  |  | 0.759 | soil | 7 | 200 | 7 |  | All | 1 |  | Cr | 3 | 0 | 0 | 89.97555 | 0.06112469 | 0.8997555
72 | Pei Zhao,2025 |  | LDH-CP | HyCop |  | CK | Ca2+、Mg2+ | Fe3+、Al3+ | 3 | Cl- |  |  |  | 0.759 | soil | 7 | 400 | 7 |  | All | 1 |  | Cr | 3 | 0 | 0 | 84.04645 | -0.1833741 | 0.8404645
72 | Pei Zhao,2025 |  | LDH-CP | HyCop |  | CK | Ca2+、Mg2+ | Fe3+、Al3+ | 3 | Cl- |  |  |  | 0.759 | soil | 7 | 600 | 7 |  | All | 1 |  | Cr | 3 | 0 | 0 | 58.19071 | 0.06112469 | 0.5819071
72 | Pei Zhao,2025 |  | LDH-CP | HyCop |  | CK | Ca2+、Mg2+ | Fe3+、Al3+ | 3 | Cl- |  |  |  | 0.759 | soil | 7 | 800 | 7 |  | All | 1 |  | Cr | 3 | 0 | 0 | 66.13692 | 0 | 0.6613692
72 | Pei Zhao,2025 |  | LDH-CP | HyCop |  | CK | Ca2+、Mg2+ | Fe3+、Al3+ | 3 | Cl- |  |  |  | 0.759 | soil | 7 | 1000 | 7 |  | All | 1 |  | Cr | 3 | 0 | 0 | 50 | 2.933985 | 0.5
72 | Pei Zhao,2025 |  | LDH-CP | HyCop |  | CK | Ca2+、Mg2+ | Fe3+、Al3+ | 3 | Cl- |  |  |  | 0.759 | soil | 3 | 200 | 7 |  | All | 1 |  | Cr | 3 | 0 | 0 | 60.42155 | 0.05854801 | 0.6042155
72 | Pei Zhao,2025 |  | LDH-CP | HyCop |  | CK | Ca2+、Mg2+ | Fe3+、Al3+ | 3 | Cl- |  |  |  | 0.759 | soil | 5 | 200 | 7 |  | All | 1 |  | Cr | 3 | 0 | 0 | 81.26464 | 0.117096 | 0.8126464
72 | Pei Zhao,2025 |  | LDH-CP | HyCop |  | CK | Ca2+、Mg2+ | Fe3+、Al3+ | 3 | Cl- |  |  |  | 0.759 | soil | 7 | 200 | 7 |  | All | 1 |  | Cr | 3 | 0 | 0 | 89.81265 | 0.05854801 | 0.8981265
72 | Pei Zhao,2025 |  | LDH-CP | HyCop |  | CK | Ca2+、Mg2+ | Fe3+、Al3+ | 3 | Cl- |  |  |  | 0.759 | soil | 10 | 200 | 7 |  | All | 1 |  | Cr | 3 | 0 | 0 | 81.85012 | 0.117096 | 0.8185012
72 | Pei Zhao,2025 |  | LDH-CP | HyCop |  | CK | Ca2+、Mg2+ | Fe3+、Al3+ | 3 | Cl- |  |  |  | 0.759 | soil | 7 | 200 | 3 |  | All | 1 |  | Cd | 3 | 0 | 0 | 94.73161 | 0.09940358 | 0.9473161
72 | Pei Zhao,2025 |  | LDH-CP | HyCop |  | CK | Ca2+、Mg2+ | Fe3+、Al3+ | 3 | Cl- |  |  |  | 0.759 | soil | 7 | 200 | 4 |  | All | 1 |  | Cd | 3 | 0 | 0 | 96.81909 | 0.1988072 | 0.9681909
72 | Pei Zhao,2025 |  | LDH-CP | HyCop |  | CK | Ca2+、Mg2+ | Fe3+、Al3+ | 3 | Cl- |  |  |  | 0.759 | soil | 7 | 200 | 5 |  | All | 1 |  | Cd | 3 | 0 | 0 | 96.91849 | 0.09940358 | 0.9691849
72 | Pei Zhao,2025 |  | LDH-CP | HyCop |  | CK | Ca2+、Mg2+ | Fe3+、Al3+ | 3 | Cl- |  |  |  | 0.759 | soil | 7 | 200 | 6 |  | All | 1 |  | Cd | 3 | 0 | 0 | 97.1173 | 0 | 0.971173
72 | Pei Zhao,2025 |  | LDH-CP | HyCop |  | CK | Ca2+、Mg2+ | Fe3+、Al3+ | 3 | Cl- |  |  |  | 0.759 | soil | 7 | 200 | 3 |  | All | 1 |  | Cr | 3 | 0 | 0 | 88.48214 | 0.9821429 | 0.8848214
72 | Pei Zhao,2025 |  | LDH-CP | HyCop |  | CK | Ca2+、Mg2+ | Fe3+、Al3+ | 3 | Cl- |  |  |  | 0.759 | soil | 7 | 200 | 4 |  | All | 1 |  | Cr | 3 | 0 | 0 | 87.23214 | 0.1785714 | 0.8723214
72 | Pei Zhao,2025 |  | LDH-CP | HyCop |  | CK | Ca2+、Mg2+ | Fe3+、Al3+ | 3 | Cl- |  |  |  | 0.759 | soil | 7 | 200 | 7 |  | All | 1 |  | Cr | 3 | 0 | 0 | 66.69643 | 0.1785714 | 0.6669643
72 | Pei Zhao,2025 |  | LDH-CP | HyCop |  | CK | Ca2+、Mg2+ | Fe3+、Al3+ | 3 | Cl- |  |  |  | 0.759 | soil | 7 | 200 | 10 |  | All | 1 |  | Cr | 3 | 0 | 0 | 51.875 | 0.8928571 | 0.51875
73 | Xiao Tan，2025 | 长沙市 | FeAl-LDH | UaCop |  | CK | Fe2+ | Al3+ | 1.68 |  | 80.7513 | 0.2582 | 12.7892 | 0.432 | soil | 20 | 440.35 | 8.11 |  | All | 5 | 60 | Cr | 3 | 446.3878 | 7.224335 | 331.5589 | 12.54753 | 0.2572402
73 | Xiao Tan，2025 | 长沙市 | FeAl-LDH | UaCop |  | CK | Fe2+ | Al3+ | 1.68 |  | 80.7513 | 0.2582 | 12.7892 | 0.432 | soil | 50 | 440.35 | 8.11 |  | All | 5 | 60 | Cr | 3 | 446.3878 | 7.224335 | 320.1521 | 10.26616 | 0.2827939
73 | Xiao Tan，2025 | 长沙市 | FeAl-LDH | UaCop |  | CK | Fe2+ | Al3+ | 1.68 |  | 80.7513 | 0.2582 | 12.7892 | 0.432 | soil | 100 | 440.35 | 8.11 |  | All | 5 | 60 | Cr | 3 | 446.3878 | 7.224335 | 301.1407 | 0 | 0.3253833
73 | Xiao Tan，2025 | 长沙市 | FeAl-LDH | UaCop |  | CK | Fe2+ | Al3+ | 1.68 |  | 80.7513 | 0.2582 | 12.7892 | 0.432 | soil | 20 | 440.35 | 8.11 |  | All | 15 | 60 | Cr | 3 | 460.4563 | 9.505703 | 353.9924 | 7.224335 | 0.2312139
73 | Xiao Tan，2025 | 长沙市 | FeAl-LDH | UaCop |  | CK | Fe2+ | Al3+ | 1.68 |  | 80.7513 | 0.2582 | 12.7892 | 0.432 | soil | 50 | 440.35 | 8.11 |  | All | 15 | 60 | Cr | 3 | 460.4563 | 9.505703 | 276.8061 | 0 | 0.3988439
73 | Xiao Tan，2025 | 长沙市 | FeAl-LDH | UaCop |  | CK | Fe2+ | Al3+ | 1.68 |  | 80.7513 | 0.2582 | 12.7892 | 0.432 | soil | 100 | 440.35 | 8.11 |  | All | 15 | 60 | Cr | 3 | 460.4563 | 9.505703 | 276.8061 | 3.802281 | 0.3988439
73 | Xiao Tan，2025 | 长沙市 | FeAl-LDH | UaCop |  | CK | Fe2+ | Al3+ | 1.68 |  | 80.7513 | 0.2582 | 12.7892 | 0.432 | soil | 20 | 440.35 | 8.11 |  | All | 30 | 60 | Cr | 3 | 516.3498 | 7.604563 | 367.3004 | 4.562738 | 0.2886598
73 | Xiao Tan，2025 | 长沙市 | FeAl-LDH | UaCop |  | CK | Fe2+ | Al3+ | 1.68 |  | 80.7513 | 0.2582 | 12.7892 | 0.432 | soil | 50 | 440.35 | 8.11 |  | All | 30 | 60 | Cr | 3 | 516.3498 | 7.604563 | 286.692 | 1.520913 | 0.4447717
73 | Xiao Tan，2025 | 长沙市 | FeAl-LDH | UaCop |  | CK | Fe2+ | Al3+ | 1.68 |  | 80.7513 | 0.2582 | 12.7892 | 0.432 | soil | 100 | 440.35 | 8.11 |  | All | 30 | 60 | Cr | 3 | 516.3498 | 7.604563 | 285.1711 | 3.041825 | 0.4477172
73 | Xiao Tan，2025 | 长沙市 | FeAl-LDH | UaCop |  | CK | Fe2+ | Al3+ | 1.68 |  | 80.7513 | 0.2582 | 12.7892 | 0.432 | soil | 20 | 440.35 | 8.11 |  | All | 60 | 60 | Cr | 3 | 520.9125 | 4.562738 | 370.3422 | 5.323194 | 0.2890511
73 | Xiao Tan，2025 | 长沙市 | FeAl-LDH | UaCop |  | CK | Fe2+ | Al3+ | 1.68 |  | 80.7513 | 0.2582 | 12.7892 | 0.432 | soil | 50 | 440.35 | 8.11 |  | All | 60 | 60 | Cr | 3 | 520.9125 | 4.562738 | 285.9316 | 3.041825 | 0.4510949
73 | Xiao Tan，2025 | 长沙市 | FeAl-LDH | UaCop |  | CK | Fe2+ | Al3+ | 1.68 |  | 80.7513 | 0.2582 | 12.7892 | 0.432 | soil | 100 | 440.35 | 8.11 |  | All | 60 | 60 | Cr | 3 | 520.9125 | 4.562738 | 282.8897 | 2.281369 | 0.4569343
73 | Xiao Tan，2025 | 长沙市 | FeAl-LDH | UaCop |  | CK | Fe2+ | Al3+ | 1.68 |  | 80.7513 | 0.2582 | 12.7892 | 0.432 | soil | 20 | 440.35 | 8.11 |  | All | 180 | 60 | Cr | 3 | 520.9125 | 1.140684 | 367.3004 | 3.041825 | 0.2948905
73 | Xiao Tan，2025 | 长沙市 | FeAl-LDH | UaCop |  | CK | Fe2+ | Al3+ | 1.68 |  | 80.7513 | 0.2582 | 12.7892 | 0.432 | soil | 50 | 440.35 | 8.11 |  | All | 180 | 60 | Cr | 3 | 520.9125 | 1.140684 | 273.0038 | 0 | 0.4759124
73 | Xiao Tan，2025 | 长沙市 | FeAl-LDH | UaCop |  | CK | Fe2+ | Al3+ | 1.68 |  | 80.7513 | 0.2582 | 12.7892 | 0.432 | soil | 100 | 440.35 | 8.11 |  | All | 180 | 60 | Cr | 3 | 520.9125 | 1.140684 | 268.4411 | 6.08365 | 0.4846715
73 | Xiao Tan，2025 | 长沙市 | FeAl-LDH | UaCop |  | CK | Fe2+ | Al3+ | 1.68 |  | 80.7513 | 0.2582 | 12.7892 | 0.432 | soil | 20 | 440.35 | 8.11 |  | All | 360 | 60 | Cr | 3 | 517.8707 | 0 | 365.7795 | 5.323194 | 0.2936858
73 | Xiao Tan，2025 | 长沙市 | FeAl-LDH | UaCop |  | CK | Fe2+ | Al3+ | 1.68 |  | 80.7513 | 0.2582 | 12.7892 | 0.432 | soil | 50 | 440.35 | 8.11 |  | All | 360 | 60 | Cr | 3 | 517.8707 | 0 | 270.7224 | 3.041825 | 0.4772394
73 | Xiao Tan，2025 | 长沙市 | FeAl-LDH | UaCop |  | CK | Fe2+ | Al3+ | 1.68 |  | 80.7513 | 0.2582 | 12.7892 | 0.432 | soil | 100 | 440.35 | 8.11 |  | All | 360 | 60 | Cr | 3 | 517.8707 | 0 | 263.8783 | 4.942966 | 0.4904552
73 | Xiao Tan，2025 | 哈尔滨市 | FeAl-LDH | UaCop |  | CK | Fe2+ | Al3+ | 1.68 |  | 80.7513 | 0.2582 | 12.7892 | 0.432 | soil | 5 | 228.65 | 6.02 |  | All | 5 | 60 | Cr | 3 | 231.679 | 3.379092 | 169.1658 | 2.111932 | 0.2698268
73 | Xiao Tan，2025 | 哈尔滨市 | FeAl-LDH | UaCop |  | CK | Fe2+ | Al3+ | 1.68 |  | 80.7513 | 0.2582 | 12.7892 | 0.432 | soil | 10 | 228.65 | 6.02 |  | All | 5 | 60 | Cr | 3 | 231.679 | 3.379092 | 148.8912 | 0 | 0.3573382
73 | Xiao Tan，2025 | 哈尔滨市 | FeAl-LDH | UaCop |  | CK | Fe2+ | Al3+ | 1.68 |  | 80.7513 | 0.2582 | 12.7892 | 0.432 | soil | 20 | 228.65 | 6.02 |  | All | 5 | 60 | Cr | 3 | 231.679 | 3.379092 | 114.6779 | 2.956705 | 0.5050137
73 | Xiao Tan，2025 | 哈尔滨市 | FeAl-LDH | UaCop |  | CK | Fe2+ | Al3+ | 1.68 |  | 80.7513 | 0.2582 | 12.7892 | 0.432 | soil | 5 | 228.65 | 6.02 |  | All | 15 | 60 | Cr | 3 | 246.8849 | 4.435058 | 133.6853 | 0.4223865 | 0.4585115
73 | Xiao Tan，2025 | 哈尔滨市 | FeAl-LDH | UaCop |  | CK | Fe2+ | Al3+ | 1.68 |  | 80.7513 | 0.2582 | 12.7892 | 0.432 | soil | 10 | 228.65 | 6.02 |  | All | 15 | 60 | Cr | 3 | 246.8849 | 4.435058 | 94.40338 | 2.956705 | 0.6176219
73 | Xiao Tan，2025 | 哈尔滨市 | FeAl-LDH | UaCop |  | CK | Fe2+ | Al3+ | 1.68 |  | 80.7513 | 0.2582 | 12.7892 | 0.432 | soil | 20 | 228.65 | 6.02 |  | All | 15 | 60 | Cr | 3 | 246.8849 | 4.435058 | 85.95565 | 4.012672 | 0.6518392
73 | Xiao Tan，2025 | 哈尔滨市 | FeAl-LDH | UaCop |  | CK | Fe2+ | Al3+ | 1.68 |  | 80.7513 | 0.2582 | 12.7892 | 0.432 | soil | 5 | 228.65 | 6.02 |  | All | 30 | 60 | Cr | 3 | 260.8237 | 4.223865 | 131.151 | 8.025343 | 0.497166
73 | Xiao Tan，2025 | 哈尔滨市 | FeAl-LDH | UaCop |  | CK | Fe2+ | Al3+ | 1.68 |  | 80.7513 | 0.2582 | 12.7892 | 0.432 | soil | 10 | 228.65 | 6.02 |  | All | 30 | 60 | Cr | 3 | 260.8237 | 4.223865 | 82.99894 | 1.267159 | 0.6817814
73 | Xiao Tan，2025 | 哈尔滨市 | FeAl-LDH | UaCop |  | CK | Fe2+ | Al3+ | 1.68 |  | 80.7513 | 0.2582 | 12.7892 | 0.432 | soil | 20 | 228.65 | 6.02 |  | All | 30 | 60 | Cr | 3 | 260.8237 | 4.223865 | 69.69377 | 2.745512 | 0.7327935
73 | Xiao Tan，2025 | 哈尔滨市 | FeAl-LDH | UaCop |  | CK | Fe2+ | Al3+ | 1.68 |  | 80.7513 | 0.2582 | 12.7892 | 0.432 | soil | 5 | 228.65 | 6.02 |  | All | 60 | 60 | Cr | 3 | 262.9356 | 10.55966 | 122.7033 | 4.012672 | 0.5333333
73 | Xiao Tan，2025 | 哈尔滨市 | FeAl-LDH | UaCop |  | CK | Fe2+ | Al3+ | 1.68 |  | 80.7513 | 0.2582 | 12.7892 | 0.432 | soil | 10 | 228.65 | 6.02 |  | All | 60 | 60 | Cr | 3 | 262.9356 | 10.55966 | 80.88701 | 0.844773 | 0.6923695
73 | Xiao Tan，2025 | 哈尔滨市 | FeAl-LDH | UaCop |  | CK | Fe2+ | Al3+ | 1.68 |  | 80.7513 | 0.2582 | 12.7892 | 0.432 | soil | 20 | 228.65 | 6.02 |  | All | 60 | 60 | Cr | 3 | 262.9356 | 10.55966 | 64.41394 | 3.379092 | 0.7550201
73 | Xiao Tan，2025 | 哈尔滨市 | FeAl-LDH | UaCop |  | CK | Fe2+ | Al3+ | 1.68 |  | 80.7513 | 0.2582 | 12.7892 | 0.432 | soil | 5 | 228.65 | 6.02 |  | All | 180 | 60 | Cr | 3 | 261.6684 | 7.18057 | 113.4108 | 1.478353 | 0.566586
73 | Xiao Tan，2025 | 哈尔滨市 | FeAl-LDH | UaCop |  | CK | Fe2+ | Al3+ | 1.68 |  | 80.7513 | 0.2582 | 12.7892 | 0.432 | soil | 10 | 228.65 | 6.02 |  | All | 180 | 60 | Cr | 3 | 261.6684 | 7.18057 | 78.77508 | 0.4223865 | 0.6989508
73 | Xiao Tan，2025 | 哈尔滨市 | FeAl-LDH | UaCop |  | CK | Fe2+ | Al3+ | 1.68 |  | 80.7513 | 0.2582 | 12.7892 | 0.432 | soil | 20 | 228.65 | 6.02 |  | All | 180 | 60 | Cr | 3 | 261.6684 | 7.18057 | 61.87962 | 1.478353 | 0.763519
73 | Xiao Tan，2025 | 哈尔滨市 | FeAl-LDH | UaCop |  | CK | Fe2+ | Al3+ | 1.68 |  | 80.7513 | 0.2582 | 12.7892 | 0.432 | soil | 5 | 228.65 | 6.02 |  | All | 360 | 60 | Cr | 3 | 258.7117 | 8.870116 | 110.0317 | 1.267159 | 0.5746939
73 | Xiao Tan，2025 | 哈尔滨市 | FeAl-LDH | UaCop |  | CK | Fe2+ | Al3+ | 1.68 |  | 80.7513 | 0.2582 | 12.7892 | 0.432 | soil | 10 | 228.65 | 6.02 |  | All | 360 | 60 | Cr | 3 | 258.7117 | 8.870116 | 77.93031 | 0.6335797 | 0.6987755
73 | Xiao Tan，2025 | 哈尔滨市 | FeAl-LDH | UaCop |  | CK | Fe2+ | Al3+ | 1.68 |  | 80.7513 | 0.2582 | 12.7892 | 0.432 | soil | 20 | 228.65 | 6.02 |  | All | 360 | 60 | Cr | 3 | 258.7117 | 8.870116 | 61.03485 | 0.2111932 | 0.7640816
74 | Hongguang Zhou，2025 | 西安市 | LDH/CSB 500 |  |  | Biochar | Mn2+、Ni2+ | Fe3+ |  |  | 78.7 | 0.22 | 10.99 |  | soil | 3 | 330 | 7.42 |  | All | 60 |  | Pb | 3 | 26.4 |  | 3.11 |  | 0.882197
74 | Hongguang Zhou，2025 | 西安市 | LDH/CSB 500 |  |  | Biochar | Mn2+、Ni2+ | Fe3+ |  |  | 78.7 | 0.22 | 10.99 |  | soil | 3 | 939 | 7.42 |  | All | 60 |  | Pb | 3 | 42.52 |  | 21.48 |  | 0.494826
74 | Hongguang Zhou，2025 | 西安市 | LDH/CSB 500 |  |  | Biochar | Mn2+、Ni2+ | Fe3+ |  |  | 78.7 | 0.22 | 10.99 |  | soil | 3 | 2878 | 7.42 |  | All | 60 |  | Pb | 3 | 53.12 |  | 17.56 |  | 0.6694277
75 | Kai Zheng,2025 | 广州市 | GLDA-ZnAl-LDH | IE | GLDA | CK | Zn | Al3+ | 2 | NO3- | 39 | 0.05603 | 5.571 |  | soil | 1 | 600 | 6.3 |  | All | 0.25 |  | Cd | 3 |  |  |  |  | 0.138
75 | Kai Zheng,2025 | 广州市 | GLDA-ZnAl-LDH | IE | GLDA | CK | Zn | Al3+ | 2 | NO3- | 39 | 0.05603 | 5.571 |  | soil | 1 | 600 | 6.3 |  | All | 0.25 |  | Cd | 3 |  |  |  |  | 0.42
75 | Kai Zheng,2025 | 广州市 | GLDA-ZnAl-LDH | IE | GLDA | CK | Zn | Al3+ | 2 | NO3- | 39 | 0.05603 | 5.571 |  | soil | 1 | 800 | 6.3 |  | All | 0.25 |  | Pb | 3 |  |  |  |  | 0.354
75 | Kai Zheng,2025 | 广州市 | GLDA-ZnAl-LDH | IE | GLDA | CK | Zn | Al3+ | 2 | NO3- | 39 | 0.05603 | 5.571 |  | soil | 1 | 800 | 6.3 |  | All | 0.25 |  | Pb | 3 |  |  |  |  | 0.496
76 | Zixin Lin。2025 | 南昌市 | ZnBC/MgFe-LDH | CoP |  | Biochar | Mg2+ | Fe3+ | 2 | Cl- | 316.33 | 0.25 | 3.22 |  | soil | 1 | 4890 | 6.56 | 25 | All | 28 |  | Cd | 3 |  |  |  |  | 0.7910448
76 | Zixin Lin。2025 | 南昌市 | ZnBC/MgFe-LDH | CoP |  | Biochar | Mg2+ | Fe3+ | 2 | Cl- | 316.33 | 0.25 | 3.22 |  | soil | 1 | 4890 | 6.56 | 25 | All | 28 |  | Cd | 3 |  |  |  |  | 0.8383085
76 | Zixin Lin。2025 | 南昌市 | ZnBC/MgFe-LDH | CoP |  | Biochar | Mg2+ | Fe3+ | 2 | Cl- | 316.33 | 0.25 | 3.22 |  | soil | 1 | 4890 | 6.56 | 25 | All | 28 |  | Cd | 3 |  |  |  |  | 0.9029851
76 | Zixin Lin。2025 | 南昌市 | MgFe-LDH | CoP |  | CK | Mg2+ | Fe3+ | 2 | Cl- | 55.72 | 0.08 | 6.05 |  | soil | 1 | 4890 | 6.56 | 25 | All | 28 |  | Cd | 3 |  |  |  |  | 0.6156716
76 | Zixin Lin。2025 | 南昌市 | MgFe-LDH | CoP |  | CK | Mg2+ | Fe3+ | 2 | Cl- | 55.72 | 0.08 | 6.05 |  | soil | 1 | 4890 | 6.56 | 25 | All | 28 |  | Cd | 3 |  |  |  |  | 0.7288557
76 | Zixin Lin。2025 | 南昌市 | MgFe-LDH | CoP |  | CK | Mg2+ | Fe3+ | 2 | Cl- | 55.72 | 0.08 | 6.05 |  | soil | 1 | 4890 | 6.56 | 25 | All | 28 |  | Cd | 3 |  |  |  |  | 0.7736318
77 | Jiaqian Zhang，2025 | 个旧市 | ATP/MgFe-LDH | CoP |  | ATP | Mg2+ | Fe3+ |  | CO32- |  |  |  | 0.811 | soil | 0.5 | 129.04 | 7.125 |  | Pb | 22 | 25.9 | Cd | 3 | 65.69579 |  | 34.95146 |  | 0.4679803
77 | Jiaqian Zhang，2025 | 个旧市 | ATP/MgFe-LDH | CoP |  | ATP | Mg2+ | Fe3+ |  | CO32- |  |  |  | 0.811 | soil | 1 | 129.04 | 7.125 |  | Pb | 22 | 25.9 | Cd | 3 | 65.69579 |  | 24.43366 |  | 0.6280788
77 | Jiaqian Zhang，2025 | 个旧市 | ATP/MgFe-LDH | CoP |  | ATP | Mg2+ | Fe3+ |  | CO32- |  |  |  | 0.811 | soil | 1.5 | 129.04 | 7.125 |  | Pb | 22 | 25.9 | Cd | 3 | 65.69579 |  | 18.77023 |  | 0.7142857
77 | Jiaqian Zhang，2025 | 个旧市 | ATP/MgFe-LDH | CoP |  | ATP | Mg2+ | Fe3+ |  | CO32- |  |  |  | 0.811 | soil | 0.5 | 133.03 | 7.063 |  | Pb | 22 | 26 | Cd | 3 | 82.79352 |  | 47.16599 |  | 0.4303178
77 | Jiaqian Zhang，2025 | 个旧市 | ATP/MgFe-LDH | CoP |  | ATP | Mg2+ | Fe3+ |  | CO32- |  |  |  | 0.811 | soil | 1 | 133.03 | 7.063 |  | Pb | 22 | 26 | Cd | 3 | 82.79352 |  | 23.68421 |  | 0.7139364
77 | Jiaqian Zhang，2025 | 个旧市 | ATP/MgFe-LDH | CoP |  | ATP | Mg2+ | Fe3+ |  | CO32- |  |  |  | 0.811 | soil | 1.5 | 133.03 | 7.063 |  | Pb | 22 | 26 | Cd | 3 | 82.79352 |  | 32.59109 |  | 0.606357
77 | Jiaqian Zhang，2025 | 个旧市 | ATP/MgFe-LDH | CoP |  | ATP | Mg2+ | Fe3+ |  | CO32- |  |  |  | 0.811 | soil | 0.5 | 172.97 | 6.709 |  | Pb | 22 | 24.25 | Cd | 3 | 101.087 |  | 26.90217 |  | 0.733871
77 | Jiaqian Zhang，2025 | 个旧市 | ATP/MgFe-LDH | CoP |  | ATP | Mg2+ | Fe3+ |  | CO32- |  |  |  | 0.811 | soil | 1 | 172.97 | 6.709 |  | Pb | 22 | 24.25 | Cd | 3 | 101.087 |  | 30.16304 |  | 0.7016129
77 | Jiaqian Zhang，2025 | 个旧市 | ATP/MgFe-LDH | CoP |  | ATP | Mg2+ | Fe3+ |  | CO32- |  |  |  | 0.811 | soil | 1.5 | 172.97 | 6.709 |  | Pb | 22 | 24.25 | Cd | 3 | 101.087 |  | 32.6087 |  | 0.6774194
77 | Jiaqian Zhang，2025 | 个旧市 | ATP/MgFe-LDH | CoP |  | ATP | Mg2+ | Fe3+ |  | CO32- |  |  |  | 0.811 | soil | 0.5 | 203.75 | 7.125 |  | Cd | 22 | 25.9 | Pb | 3 | 83.49515 |  | 47.08738 |  | 0.4360465
77 | Jiaqian Zhang，2025 | 个旧市 | ATP/MgFe-LDH | CoP |  | ATP | Mg2+ | Fe3+ |  | CO32- |  |  |  | 0.811 | soil | 1 | 203.75 | 7.125 |  | Cd | 22 | 25.9 | Pb | 3 | 83.49515 |  | 28.47896 |  | 0.6589147
77 | Jiaqian Zhang，2025 | 个旧市 | ATP/MgFe-LDH | CoP |  | ATP | Mg2+ | Fe3+ |  | CO32- |  |  |  | 0.811 | soil | 1.5 | 203.75 | 7.125 |  | Cd | 22 | 25.9 | Pb | 3 | 83.49515 |  | 17.1521 |  | 0.7945736
77 | Jiaqian Zhang，2025 | 个旧市 | ATP/MgFe-LDH | CoP |  | ATP | Mg2+ | Fe3+ |  | CO32- |  |  |  | 0.811 | soil | 0.5 | 295.85 | 7.063 |  | Cd | 22 | 26 | Pb | 3 | 129.7571 |  | 64.97976 |  | 0.49922
77 | Jiaqian Zhang，2025 | 个旧市 | ATP/MgFe-LDH | CoP |  | ATP | Mg2+ | Fe3+ |  | CO32- |  |  |  | 0.811 | soil | 1 | 295.85 | 7.063 |  | Cd | 22 | 26 | Pb | 3 | 129.7571 |  | 22.87449 |  | 0.8237129
77 | Jiaqian Zhang，2025 | 个旧市 | ATP/MgFe-LDH | CoP |  | ATP | Mg2+ | Fe3+ |  | CO32- |  |  |  | 0.811 | soil | 1.5 | 295.85 | 7.063 |  | Cd | 22 | 26 | Pb | 3 | 129.7571 |  | 4.251012 |  | 0.9672387
77 | Jiaqian Zhang，2025 | 个旧市 | ATP/MgFe-LDH | CoP |  | ATP | Mg2+ | Fe3+ |  | CO32- |  |  |  | 0.811 | soil | 0.5 | 262.23 | 6.709 |  | Cd | 22 | 24.25 | Pb | 3 | 147.5543 |  | 42.3913 |  | 0.7127072
77 | Jiaqian Zhang，2025 | 个旧市 | ATP/MgFe-LDH | CoP |  | ATP | Mg2+ | Fe3+ |  | CO32- |  |  |  | 0.811 | soil | 1 | 262.23 | 6.709 |  | Cd | 22 | 24.25 | Pb | 3 | 147.5543 |  | 22.01087 |  | 0.8508287
77 | Jiaqian Zhang，2025 | 个旧市 | ATP/MgFe-LDH | CoP |  | ATP | Mg2+ | Fe3+ |  | CO32- |  |  |  | 0.811 | soil | 1.5 | 262.23 | 6.709 |  | Cd | 22 | 24.25 | Pb | 3 | 147.5543 |  | 1.222826 |  | 0.9917127
78 | Chun-Yan Cao，2025 | 锦州市 | MgAlCO3-LDH-0 |  |  | CK | Mg2+ | Al3+ | [6 empty] | soil | 1 | 102.6438 | 7.4 | 25 | All | 30 | 60 | Pb | 3 | 102.6438 | 0.8592201 | 89.42498 | 1.057502 | 0.128783
78 | Chun-Yan Cao，2025 | 锦州市 | MgAlCO3-LDH-0 |  |  | CK | Mg2+ | Al3+ | [6 empty] | soil | 1 | 102.7098 | 7.4 | 25 | All | 90 | 60 | Pb | 3 | 102.7098 | 0.9253139 | 83.74091 | 1.123596 | 0.1846847
78 | Chun-Yan Cao，2025 | 锦州市 | MgAlCO3-LDH-0 |  |  | CK | Mg2+ | Al3+ | [6 empty] | soil | 1 | 102.7759 | 7.4 | 25 | All | 150 | 60 | Pb | 3 | 102.7759 | 0.9253139 | 83.27826 | 0.9914078 | 0.1897106
78 | Chun-Yan Cao，2025 | 锦州市 | MgAlCO3-LDH-0 |  |  | CK | Mg2+ | Al3+ | [6 empty] | soil | 3 | 102.6438 | 7.4 | 25 | All | 30 | 60 | Pb | 3 | 102.6438 | 0.8592201 | 84.26966 | 0.9253139 | 0.1790084
78 | Chun-Yan Cao，2025 | 锦州市 | MgAlCO3-LDH-0 |  |  | CK | Mg2+ | Al3+ | [6 empty] | soil | 3 | 102.7098 | 7.4 | 25 | All | 90 | 60 | Pb | 3 | 102.7098 | 0.9253139 | 79.90747 | 0.9253139 | 0.2220077
78 | Chun-Yan Cao，2025 | 锦州市 | MgAlCO3-LDH-0 |  |  | CK | Mg2+ | Al3+ | [6 empty] | soil | 3 | 102.7759 | 7.4 | 25 | All | 150 | 60 | Pb | 3 | 102.7759 | 0.9253139 | 79.44481 | 0.8592201 | 0.2270096
78 | Chun-Yan Cao，2025 | 锦州市 | MgAlCO3-LDH-200 |  |  | CK | Mg2+ | Al3+ | [6 empty] | soil | 1 | 102.6438 | 7.4 | 25 | All | 30 | 60 | Pb | 3 | 102.6438 | 0.8592201 | 84.13748 | 0.9253139 | 0.1802962
78 | Chun-Yan Cao，2025 | 锦州市 | MgAlCO3-LDH-200 |  |  | CK | Mg2+ | Al3+ | [6 empty] | soil | 1 | 102.7098 | 7.4 | 25 | All | 90 | 60 | Pb | 3 | 102.7098 | 0.9253139 | 78.38731 | 0.9253139 | 0.2368082
78 | Chun-Yan Cao，2025 | 锦州市 | MgAlCO3-LDH-200 |  |  | CK | Mg2+ | Al3+ | [6 empty] | soil | 1 | 102.7759 | 7.4 | 25 | All | 150 | 60 | Pb | 3 | 102.7759 | 0.9253139 | 77.59418 | 0.8592201 | 0.2450161
78 | Chun-Yan Cao，2025 | 锦州市 | MgAlCO3-LDH-200 |  |  | CK | Mg2+ | Al3+ | [6 empty] | soil | 3 | 102.6438 | 7.4 | 25 | All | 30 | 60 | Pb | 3 | 102.6438 | 0.8592201 | 78.32122 | 0.7931262 | 0.2369607
78 | Chun-Yan Cao，2025 | 锦州市 | MgAlCO3-LDH-200 |  |  | CK | Mg2+ | Al3+ | [6 empty] | soil | 3 | 102.7098 | 7.4 | 25 | All | 90 | 60 | Pb | 3 | 102.7098 | 0.9253139 | 74.55387 | 1.189689 | 0.2741313
78 | Chun-Yan Cao，2025 | 锦州市 | MgAlCO3-LDH-200 |  |  | CK | Mg2+ | Al3+ | [6 empty] | soil | 3 | 102.7759 | 7.4 | 25 | All | 150 | 60 | Pb | 3 | 102.7759 | 0.9253139 | 73.43027 | 0.5948447 | 0.2855305
78 | Chun-Yan Cao，2025 | 锦州市 | MgAlCO3-LDH-400 |  |  | CK | Mg2+ | Al3+ | [6 empty] | soil | 1 | 102.6438 | 7.4 | 25 | All | 30 | 60 | Pb | 3 | 102.6438 | 0.8592201 | 67.08526 | 1.189689 | 0.3464263
78 | Chun-Yan Cao，2025 | 锦州市 | MgAlCO3-LDH-400 |  |  | CK | Mg2+ | Al3+ | [6 empty] | soil | 1 | 102.7098 | 7.4 | 25 | All | 90 | 60 | Pb | 3 | 102.7098 | 0.9253139 | 62.72307 | 0.9914078 | 0.3893179
78 | Chun-Yan Cao，2025 | 锦州市 | MgAlCO3-LDH-400 |  |  | CK | Mg2+ | Al3+ | [6 empty] | soil | 1 | 102.7759 | 7.4 | 25 | All | 150 | 60 | Pb | 3 | 102.7759 | 0.9253139 | 62.12822 | 0.7270324 | 0.3954984
78 | Chun-Yan Cao，2025 | 锦州市 | MgAlCO3-LDH-400 |  |  | CK | Mg2+ | Al3+ | [6 empty] | soil | 3 | 102.6438 | 7.4 | 25 | All | 30 | 60 | Pb | 3 | 102.6438 | 0.8592201 | 61.3351 | 0.7931262 | 0.4024469
78 | Chun-Yan Cao，2025 | 锦州市 | MgAlCO3-LDH-400 |  |  | CK | Mg2+ | Al3+ | [6 empty] | soil | 3 | 102.7098 | 7.4 | 25 | All | 90 | 60 | Pb | 3 | 102.7098 | 0.9253139 | 52.14805 | 1.057502 | 0.492278
78 | Chun-Yan Cao，2025 | 锦州市 | MgAlCO3-LDH-400 |  |  | CK | Mg2+ | Al3+ | [6 empty] | soil | 3 | 102.7759 | 7.4 | 25 | All | 150 | 60 | Pb | 3 | 102.7759 | 0.9253139 | 50.95836 | 1.189689 | 0.5041801
78 | Chun-Yan Cao，2025 | 锦州市 | MgAlCO3-LDH-600 |  |  | CK | Mg2+ | Al3+ | [6 empty] | soil | 1 | 102.6438 | 7.4 | 25 | All | 30 | 60 | Pb | 3 | 102.6438 | 0.8592201 | 56.11368 | 0.9914078 | 0.4533162
78 | Chun-Yan Cao，2025 | 锦州市 | MgAlCO3-LDH-600 |  |  | CK | Mg2+ | Al3+ | [6 empty] | soil | 1 | 102.7098 | 7.4 | 25 | All | 90 | 60 | Pb | 3 | 102.7098 | 0.9253139 | 47.78586 | 1.255783 | 0.534749
78 | Chun-Yan Cao，2025 | 锦州市 | MgAlCO3-LDH-600 |  |  | CK | Mg2+ | Al3+ | [6 empty] | soil | 1 | 102.7759 | 7.4 | 25 | All | 150 | 60 | Pb | 3 | 102.7759 | 0.9253139 | 47.38929 | 1.387971 | 0.5389068
78 | Chun-Yan Cao，2025 | 锦州市 | MgAlCO3-LDH-600 |  |  | CK | Mg2+ | Al3+ | [6 empty] | soil | 3 | 102.6438 | 7.4 | 25 | All | 30 | 60 | Pb | 3 | 102.6438 | 0.8592201 | 41.83741 | 1.454065 | 0.5924018
78 | Chun-Yan Cao，2025 | 锦州市 | MgAlCO3-LDH-600 |  |  | CK | Mg2+ | Al3+ | [6 empty] | soil | 3 | 102.7098 | 7.4 | 25 | All | 90 | 60 | Pb | 3 | 102.7098 | 0.9253139 | 34.83146 | 0.9253139 | 0.6608752
78 | Chun-Yan Cao，2025 | 锦州市 | MgAlCO3-LDH-600 |  |  | CK | Mg2+ | Al3+ | [6 empty] | soil | 3 | 102.7759 | 7.4 | 25 | All | 150 | 60 | Pb | 3 | 102.7759 | 0.9253139 | 34.4349 | 1.321877 | 0.6649518
78 | Chun-Yan Cao，2025 | 锦州市 | MgAlCO3-LDH-800 |  |  | CK | Mg2+ | Al3+ | [6 empty] | soil | 1 | 102.6438 | 7.4 | 25 | All | 30 | 60 | Pb | 3 | 102.6438 | 0.8592201 | 65.10245 | 1.057502 | 0.3657437
78 | Chun-Yan Cao，2025 | 锦州市 | MgAlCO3-LDH-800 |  |  | CK | Mg2+ | Al3+ | [6 empty] | soil | 1 | 102.7098 | 7.4 | 25 | All | 90 | 60 | Pb | 3 | 102.7098 | 0.9253139 | 57.63384 | 1.321877 | 0.4388674
78 | Chun-Yan Cao，2025 | 锦州市 | MgAlCO3-LDH-800 |  |  | CK | Mg2+ | Al3+ | [6 empty] | soil | 1 | 102.7759 | 7.4 | 25 | All | 150 | 60 | Pb | 3 | 102.7759 | 0.9253139 | 57.039 | 1.387971 | 0.4450161
78 | Chun-Yan Cao，2025 | 锦州市 | MgAlCO3-LDH-800 |  |  | CK | Mg2+ | Al3+ | [6 empty] | soil | 3 | 102.6438 | 7.4 | 25 | All | 30 | 60 | Pb | 3 | 102.6438 | 0.8592201 | 58.75744 | 0.7270324 | 0.4275596
78 | Chun-Yan Cao，2025 | 锦州市 | MgAlCO3-LDH-800 |  |  | CK | Mg2+ | Al3+ | [6 empty] | soil | 3 | 102.7098 | 7.4 | 25 | All | 90 | 60 | Pb | 3 | 102.7098 | 0.9253139 | 47.91804 | 1.321877 | 0.533462
78 | Chun-Yan Cao，2025 | 锦州市 | MgAlCO3-LDH-800 |  |  | CK | Mg2+ | Al3+ | [6 empty] | soil | 3 | 102.7759 | 7.4 | 25 | All | 150 | 60 | Pb | 3 | 102.7759 | 0.9253139 | 47.38929 | 1.123596 | 0.5389068
79 | Jeonghyeon Lee，2025 | Cheonan-si | 牡蛎壳-MgFe-LDH | CoP |  | Biochar | Mg2+ | Fe3+ | [6 empty] | soil | 5 | 0.493657 | 6.3 |  | All | 540 |  | As | 3 | 0.493657 |  | 14.534 |  | 0.9706